## Abbreviations
Code | Components | Preparation method
Degussa P25 | Commercial TiO2-P25 powder provided by Degussa
PZS | Composite photocatalyst prepared using Degussa P25, ZSM-5 SiO2/Al2O3 = 280, and silica gel with particle size 0.2–0.5 mm and pore size 40Å. | These composite photocatalysts were prepared by the same method
PZ23S | Composite photocatalyst prepared using Degussa P25, ZSM-5 SiO2/Al2O3 = 23, and silica gel with particle size 0.2–0.5 mm and pore size 40Å.
PZS60Å | Composite photocatalyst prepared using Degussa P25, ZSM-5 SiO2/Al2O3 = 280, and silica gel with particle size 0.2–0.5 mm and pore size 60Å.
PZS40-60 µm | Composite photocatalyst prepared using Degussa P25, ZSM-5 SiO2/Al2O3 = 280, and silica gel with particle size 40–60 µm and pore size 40Å.
PZSB | Composite photocatalyst prepared using Degussa P25, ZSM-5 SiO2/Al2O3 = 280, silica gel with particle size 0.2–0.5 mm and pore size 40Å, and colloidal silica gel binder. | This composite photocatalysts was prepared by different method

## Degussa P25
Photolysis
Time (min) | Conc. (mg/L) |  | Average
0 | 46.59 | 45.3 | 45.945
15 | 46.48 | 46 | 46.24
30 | 45.7 | 46 | 45.85
60 | 46.69 | 46.92 | 46.805
90 | 46.4 | 46.2 | 46.3
105 | 45 | 46 | 45.5
120 | 46.17 | 45.96 | 46.065
Degussa P25
Time (min) | 0.3 g/L
| Conc. (mg/L) |  | Average | % Remining | ln(C/Co)
-45 | 49.56 | 49.58 | 49.57 | 100
-15 | 48.16 | 48 | 48.08 | 96.99415
0 | 47.74 | 48.18 | 47.96 | 96.75207 | 0
15 | 42.05 | 41.64 | 41.845 | 84.41598 | -0.136395
30 | 36.74 | 37.12 | 36.93 | 74.50071 | -0.2613431
60 | 30.19 | 30.9 | 30.545 | 61.61993 | -0.4511663
90 | 25.23 | 25.27 | 25.25 | 50.93807 | -0.6415412
105 | 22.52 | 22.42 | 22.47 | 45.32984 | -0.7581862
120 | 19.82 | 19.77 | 19.795 | 39.93343 | -0.8849379
Time (min) | 0.7 g/L
| Conc |  | Average | % Remining | ln(C/Co)
-45 | 48.71 | 48.18 | 48.445 | 100
-15 | 47.59 | 47.81 | 47.7 | 98.46217
0 | 46.6 | 46.45 | 46.525 | 96.03674 | 0
15 | 37.92 | 38.43 | 38.175 | 78.8007 | -0.197809
30 | 34.29 | 34.77 | 34.53 | 71.27671 | -0.2981613
45 | 30.11 | 29.78 | 29.945 | 61.81236 | -0.4406274
60 | 25.84 | 26.71 | 26.275 | 54.23676 | -0.5713719
75 | 21.95 | 21.96 | 21.955 | 45.31943 | -0.7509949
90 | 18.85 | 18.55 | 18.7 | 38.60047 | -0.9114663
105 | 15.17 | 15.13 | 15.15 | 31.27258 | -1.121989
120 | 11.57 | 11.78 | 11.675 | 24.09949 | -1.38254

## PZS
P25 loading
Time (min) | 0.1 g/L |  |  |  |  | 0.3 g/L |  |  |  |  | 0.5 g/L |  |  |  |  | 0.7 g/L
| Conc. (mg/L) |  | Average | % Remining | ln(C/Co) | Conc. (mg/L) |  | Average | % Remining | ln(C/Co) | Conc. (mg/L) |  | Average | % Remining | ln(C/Co) | Conc. (mg/L) |  | Average | % Remining | ln(C/Co)
-30 | 49.89 | 50.02 | 49.955 | 100 |  | 49.89 | 50.02 | 49.955 | 100 |  | 49.89 | 50.02 | 49.955 | 100 |  | 49.89 | 50.02 | 49.955 | 100
0 | 41.61 | 41.54 | 41.575 | 83.2249 | 0 | 42.41 | 42.08 | 42.245 | 84.56611 | 0 | 42.13 | 42.4 | 42.265 | 84.60615 | 0 | 42.99 | 41.14 | 42.065 | 84.20579 | 0
15 | 36.96 | 37.16 | 37.06 | 74.18677 | -0.1149608 | 33.52 | 33.56 | 33.54 | 67.14043 | -0.2307472 | 36.77 | 36.84 | 36.805 | 73.67631 | -0.1383256 | 37.51 | 37.27 | 37.39 | 74.84736 | -0.1178128
30 | 34.15 | 34.39 | 34.27 | 68.60174 | -0.1932287 | 29.97 | 30.26 | 30.115 | 60.28426 | -0.3384626 | 33.29 | 33.92 | 33.605 | 67.27054 | -0.2292845 | 33.96 | 34.11 | 34.035 | 68.13132 | -0.2118266
60 | 29.87 | 30.05 | 29.96 | 59.97398 | -0.3276359 | 23.58 | 23.53 | 23.555 | 47.15244 | -0.5841479 | 28.2 | 28.35 | 28.275 | 56.60094 | -0.4019813 | 29.06 | 28.72 | 28.89 | 57.83205 | -0.3757205
90 | 27.24 | 26.97 | 27.105 | 54.25883 | -0.4277808 | 20.13 | 20.18 | 20.155 | 40.34631 | -0.7400336 | 23.46 | 23.26 | 23.36 | 46.76209 | -0.5929342 | 23.7 | 23.86 | 23.78 | 47.60284 | -0.5703711
105 | 23.68 | 23.73 | 23.705 | 47.45271 | -0.561813 | 17.64 | 17.67 | 17.655 | 35.34181 | -0.872467 | 21.19 | 21.19 | 21.19 | 42.41818 | -0.6904299 | 22.61 | 22.35 | 22.48 | 45.0005 | -0.62659
120 | 24.11 | 23.57 | 23.84 | 47.72295 | -0.5561342 | 15.9 | 15.91 | 15.905 | 31.83865 | -0.9768525 | 19.08 | 18.96 | 19.02 | 38.07427 | -0.7984683 | 19.82 | 19.37 | 19.595 | 39.2253 | -0.7639416
ZSM loading
Time (min) | 0.1 g/L |  |  |  |  | 0.3 g/L |  |  |  |  | 0.5 g/L |  |  |  |  | 0.7 g/L |  |  |  |  | 0.9 g/L
| Conc. (mg/L) |  | Average | % Remining | ln(C/Co) | Conc. (mg/L) |  | Average | % Remining | ln(C/Co) | Conc. (mg/L) |  | Average | % Remining | ln(C/Co) | Conc. (mg/L) |  | Average | % Remining | ln(C/Co) | Conc. (mg/L) |  | Average | % Remining | ln(C/Co)
-45 | 46.8 | 47.96 | 47.38 | 100 |  | 49.64 | 49.77 | 49.705 | 100 |  | 49.64 | 49.77 | 49.705 | 100 |  | 49.64 | 49.77 | 49.705 | 100 |  | 49.64 | 49.77 | 49.705 | 100
-15 | 44.56 | 44.78 | 44.67 | 94.28029 |  | 45.59 | 43.79 | 44.69 | 89.91047 |  | 41.58 | 43.22 | 42.4 | 85.30329 |  | 40.88 | 40.8 | 40.84 | 82.16477 |  | 38.41 | 38.06 | 38.235 | 76.92385
0 | 44.72 | 44.81 | 44.765 | 94.48079 | 0 | 44.39 | 44.41 | 44.4 | 89.32703 | 0 | 42.08 | 42.48 | 42.28 | 85.06187 | 0 | 40.79 | 41.66 | 41.225 | 82.93934 | 0 | 38.25 | 38.61 | 38.43 | 77.31617 | 0
15 | 39.54 | 41.41 | 40.475 | 85.42634 | -0.1007421 | 39.36 | 38.96 | 39.16 | 78.78483 | -0.1255837 | 36.04 | 36.57 | 36.305 | 73.04094 | -0.1523587 | 36.23 | 35.88 | 36.055 | 72.53797 | -0.1339993 | 32.71 | 32.32 | 32.515 | 65.41595 | -0.1671369
30 | 37.96 | 38.46 | 38.21 | 80.64584 | -0.1583293 | 35.94 | 36.13 | 36.035 | 72.49774 | -0.2087488 | 32.37 | 32.59 | 32.48 | 65.34554 | -0.2636896 | 32.36 | 32.69 | 32.525 | 65.43607 | -0.2370358 | 28.68 | 28.06 | 28.37 | 57.07675 | -0.3035062
60 | 33.06 | 33.49 | 33.275 | 70.23005 | -0.2966202 | 30.18 | 29.98 | 30.08 | 60.51705 | -0.389379 | 24.62 | 24.86 | 24.74 | 49.77366 | -0.5358928 | 27.66 | 27.69 | 27.675 | 55.6785 | -0.3985154 | 23.51 | 23.49 | 23.5 | 47.27895 | -0.491838
90 | 28.36 | 28.09 | 28.225 | 59.57155 | -0.4612185 | 25.29 | 25.42 | 25.355 | 51.01096 | -0.5602635 | 21.67 | 21.54 | 21.605 | 43.46645 | -0.6713894 | 22.98 | 22.82 | 22.9 | 46.07182 | -0.587908 | 19.5 | 19.86 | 19.68 | 39.5936 | -0.6692355
105 | 26.84 | 27.01 | 26.925 | 56.82778 | -0.5083714 | 22.88 | 23.05 | 22.965 | 46.2026 | -0.6592682 | 19.18 | 19.17 | 19.175 | 38.57761 | -0.7907068 | 20.62 | 20.87 | 20.745 | 41.73624 | -0.6867396 | 17.83 | 17.87 | 17.85 | 35.91188 | -0.7668349
120 | 25.56 | 25.3 | 25.43 | 53.67244 | -0.565497 | 20.73 | 20.37 | 20.55 | 41.34393 | -0.7703785 | 16.55 | 16.62 | 16.585 | 33.36686 | -0.9358155 | 18.77 | 18.65 | 18.71 | 37.64209 | -0.7899867 | 15.75 | 15.35 | 15.55 | 31.28458 | -0.9047778
Silica gel loading
Time (min) | 0.3 g/L |  |  |  |  | 0.5 g/L |  |  |  |  | 0.7 g/L |  |  |  |  | 0.9 g/L
| Conc. (mg/L) |  | Average | % Remining | ln(C/Co) | Conc. (mg/L) |  | Average | % Remining | ln(C/Co) | Conc. (mg/L) |  | Average | % Remining | ln(C/Co) | Conc. (mg/L) |  | Average | % Remining | ln(C/Co)
-30 | 49.56 | 49.58 | 49.57 | 100 |  | 49.89 | 50.02 | 49.955 | 100 |  | 49.56 | 49.58 | 49.57 | 100 |  | 49.35 | 49.67 | 49.51 | 100
0 | 41.53 | 41.87 | 41.7 | 84.12346 | 0 | 42.41 | 42.08 | 42.245 | 84.56611 | 0 | 42.2 | 42.27 | 42.235 | 85.20274 | 0 | 42.63 | 43.72 | 43.175 | 87.20461 | 0
15 | 37.25 | 37.22 | 37.235 | 75.116 | -0.1132519 | 33.52 | 33.56 | 33.54 | 67.14043 | -0.2307472 | 36.85 | 36.77 | 36.81 | 74.25862 | -0.1374797 | 37.89 | 37.58 | 37.735 | 76.21693 | -0.1346736
30 | 34.83 | 34.92 | 34.875 | 70.35505 | -0.1787309 | 29.97 | 30.26 | 30.115 | 60.28426 | -0.3384626 | 34.67 | 34.36 | 34.515 | 69.62881 | -0.2018552 | 34.33 | 34.1 | 34.215 | 69.10725 | -0.2325975
60 | 30.38 | 30.51 | 30.445 | 61.4182 | -0.3145794 | 23.58 | 23.53 | 23.555 | 47.15244 | -0.5841479 | 28.91 | 28.84 | 28.875 | 58.25096 | -0.3802731 | 28.98 | 28.81 | 28.895 | 58.36195 | -0.4015931
90 | 26.25 | 26.49 | 26.37 | 53.1975 | -0.4582741 | 20.13 | 20.18 | 20.155 | 40.34631 | -0.7400336 | 24.44 | 24.56 | 24.5 | 49.42506 | -0.5445761 | 23.61 | 24.05 | 23.83 | 48.13169 | -0.5943163
105 | 24.36 | 24.08 | 24.22 | 48.8602 | -0.5433224 | 17.64 | 17.67 | 17.655 | 35.34181 | -0.872467 | 22.18 | 22.91 | 22.545 | 45.48114 | -0.6277359 | 21.82 | 22.13 | 21.975 | 44.38497 | -0.6753562
120 | 22.16 | 22.4 | 22.28 | 44.94654 | -0.6268117 | 15.9 | 15.91 | 15.905 | 31.83865 | -0.9768525 | 21.22 | 21.23 | 21.225 | 42.81824 | -0.6880695 | 20.15 | 19.85 | 20 | 40.39588 | -0.7695294
Optimum |  | 0.3P:0.5Z:0.5S
Time (min) | Conc. (mg/L) |  | Average | % Remining | ln(C/Co) | C/Co
-45 | 48.66 | 49.23 | 48.945 | 100
-15 | 43 | 42.99 | 42.995 | 87.8435
0 | 43.16 | 42.91 | 43.035 | 87.92522 | 0 | 1
5 | 38.33 | 38.58 | 38.455 | 78.56778 | -0.112525 | 0.893575
10 | 35.15 | 35.58 | 35.365 | 72.25457 | -0.1962911 | 0.821773
20 | 31.31 | 31.05 | 31.18 | 63.70416 | -0.3222369 | 0.7245265
30 | 29.85 | 29.21 | 29.53 | 60.33303 | -0.376607 | 0.6861857
40 | 27.98 | 27.37 | 27.675 | 56.54306 | -0.4414843 | 0.6430812
50 | 25.22 | 25.61 | 25.415 | 51.92563 | -0.5266742 | 0.5905658
60 | 23.52 | 23.62 | 23.57 | 48.15609 | -0.602039 | 0.5476937
70 | 21.99 | 22.76 | 22.375 | 45.71458 | -0.6540695 | 0.5199256
80 | 21.05 | 21.02 | 21.035 | 42.97681 | -0.715826 | 0.4887882
90 | 20.12 | 19.76 | 19.94 | 40.73961 | -0.769286 | 0.4633438
100 | 18.62 | 18.35 | 18.485 | 37.76688 | -0.8450541 | 0.4295341
110 | 16.76 | 16.71 | 16.735 | 34.19144 | -0.9445114 | 0.3888695
120 | 15.88 | 15.59 | 15.735 | 32.14833 | -1.006126 | 0.3656326

## PZ23S
P25 loading
Time (min) | 0.1 g/L |  |  |  |  | 0.3 g/L |  |  |  |  | 0.5 g/L |  |  |  |  | 0.7 g/L
| Conc. (mg/L) |  | Average | % Remining | ln(C/Co) | Conc. (mg/L) |  | Average | % Remining | ln(C/Co) | Conc. (mg/L) |  | Average | % Remining | ln(C/Co) | Conc. (mg/L) |  | Average | % Remining | ln(C/Co)
-30 | 46.3 | 46.59 | 46.445 | 100 |  | 46.3 | 46.59 | 46.445 | 100 |  | 45.82 | 46.89 | 46.355 | 100 |  | 45.82 | 46.89 | 46.355 | 100
0 | 45.32 | 45.54 | 45.43 | 97.81462 | 0 | 45.75 | 45.2 | 45.475 | 97.91151 | 0 | 46.11 | 44.53 | 45.32 | 97.76723 | 0 | 45.77 | 45.81 | 45.79 | 98.78115 | 0
15 | 41.66 | 42.3 | 41.98 | 90.38648 | -0.07897937 | 40.63 | 40.91 | 40.77 | 87.78125 | -0.1092162 | 39.27 | 39.92 | 39.595 | 85.41689 | -0.1350456 | 40.01 | 39.97 | 39.99 | 86.26901 | -0.1354363
30 | 39.96 | 40.39 | 40.175 | 86.50016 | -0.1229278 | 37.49 | 37.09 | 37.29 | 80.28851 | -0.1984375 | 36.73 | 36.47 | 36.6 | 78.95588 | -0.2137002 | 36.51 | 36.86 | 36.685 | 79.13925 | -0.2216978
60 | 36.01 | 36.52 | 36.265 | 78.0816 | -0.2253196 | 32.07 | 31.81 | 31.94 | 68.76951 | -0.3533036 | 30.18 | 29.78 | 29.98 | 64.67479 | -0.4132179 | 31.66 | 31.97 | 31.815 | 68.63337 | -0.3641278
90 | 33.3 | 33.91 | 33.605 | 72.3544 | -0.3014978 | 28.28 | 28.51 | 28.395 | 61.13683 | -0.4709497 | 25.23 | 25.05 | 25.14 | 54.23363 | -0.5892882 | 26.99 | 26.65 | 26.82 | 57.85784 | -0.5349178
105 | 32.23 | 32.25 | 32.24 | 69.41544 | -0.3429648 | 26.33 | 27.06 | 26.695 | 57.47659 | -0.5326864 | 23.6 | 23.05 | 23.325 | 50.3182 | -0.6642227 | 25.94 | 24.53 | 25.235 | 54.43857 | -0.5958338
120 | 31.64 | 31.88 | 31.76 | 68.38196 | -0.357965 | 24.31 | 24.94 | 24.625 | 53.0197 | -0.6134005 | 21.12 | 20.9 | 21.01 | 45.32413 | -0.7687499 | 22.93 | 23.26 | 23.095 | 49.82203 | -0.6844496
ZSM loading
Time (min) | 0.3 g/L |  |  |  |  | 0.5 g/L |  |  |  |  | 0.7 g/L |  |  |  |  | 0.9 g/L
| Conc. (mg/L) |  | Average | % Remining | ln(C/Co) | Conc. (mg/L) |  | Average | % Remining | ln(C/Co) | Conc. (mg/L) |  | Average | % Remining | ln(C/Co) | Conc. (mg/L) |  | Average | % Remining | ln(C/Co)
-45 | 46.56 | 47.08 | 46.82 | 100 |  | 46.56 | 47.08 | 46.82 | 100 |  | 46.56 | 47.08 | 46.82 | 100 |  | 46.56 | 47.08 | 46.82 | 100
-15 | 46.34 | 46.17 | 46.255 | 98.79325 |  | 45.48 | 45.52 | 45.5 | 97.18069 |  | 44.2 | 43.87 | 44.035 | 94.05169 |  | 44 | 44.18 | 44.09 | 94.16916
0 | 46.06 | 46.16 | 46.11 | 98.48355 | 0 | 45.35 | 45.66 | 45.505 | 97.19137 | 0 | 44.88 | 44.06 | 44.47 | 94.98078 | 0 | 44.45 | 44.65 | 44.55 | 95.15164 | 0
15 | 39.77 | 39.03 | 39.4 | 84.15207 | -0.157264 | 38.72 | 38.64 | 38.68 | 82.61427 | -0.1624995 | 39.55 | 39.02 | 39.285 | 83.90645 | -0.123972 | 38.96 | 38.72 | 38.84 | 82.956 | -0.1371615
30 | 35.25 | 35.75 | 35.5 | 75.8223 | -0.2614971 | 37.44 | 36.69 | 37.065 | 79.16489 | -0.2051491 | 37.52 | 37.15 | 37.335 | 79.74156 | -0.1748836 | 34.85 | 35.17 | 35.01 | 74.77574 | -0.2409784
60 | 29.38 | 29.68 | 29.53 | 63.07134 | -0.4456232 | 30.78 | 30.65 | 30.715 | 65.60231 | -0.3930711 | 30.41 | 30.15 | 30.28 | 64.67322 | -0.3843274 | 30.66 | 30.15 | 30.405 | 64.9402 | -0.3820051
90 | 24.44 | 24.01 | 24.225 | 51.74071 | -0.6436447 | 25.77 | 25.28 | 25.525 | 54.5173 | -0.5781638 | 25.91 | 25.86 | 25.885 | 55.2862 | -0.5411512 | 25.7 | 25.87 | 25.785 | 55.07262 | -0.5468192
105 | 22.48 | 22.73 | 22.605 | 48.28065 | -0.7128587 | 23.23 | 24.01 | 23.62 | 50.44853 | -0.6557284 | 23.58 | 23.32 | 23.45 | 50.08543 | -0.6399443 | 23.11 | 23.9 | 23.505 | 50.2029 | -0.639399
120 | 20.3 | 20.93 | 20.615 | 44.03033 | -0.8050109 | 21.34 | 21.54 | 21.44 | 45.7924 | -0.7525639 | 21.59 | 21.44 | 21.515 | 45.95258 | -0.7260644 | 21.97 | 22.13 | 22.05 | 47.09526 | -0.7032996
Silica gel loading
Time (min) | 0.3 g/L |  |  |  |  | 0.5 g/L |  |  |  |  | 0.7 g/L |  |  |  |  | 0.9 g/L
| Conc. (mg/L) |  | Average | % Remining | ln(C/Co) | Conc. (mg/L) |  | Average | % Remining | ln(C/Co) | Conc. (mg/L) |  | Average | % Remining | ln(C/Co) | Conc. (mg/L) |  | Average | % Remining | ln(C/Co)
-30 | 46.62 | 46.45 | 46.535 | 100 |  | 46.62 | 46.45 | 46.535 | 100 |  | 46.62 | 46.45 | 46.535 | 100 |  | 47.96 | 47.78 | 47.87 | 100
0 | 46.12 | 45.1 | 45.61 | 98.01225 | 0 | 44.73 | 44.33 | 44.53 | 95.69142 | 0 | 45.39 | 45.4 | 45.395 | 97.55023 | 0 | 45.68 | 45.36 | 45.52 | 95.09087 | 0
15 | 39.22 | 39.25 | 39.235 | 84.31288 | -0.1505578 | 40.95 | 40.77 | 40.86 | 87.80488 | -0.08601153 | 39.74 | 38.82 | 39.28 | 84.40958 | -0.1446865 | 39.52 | 39.28 | 39.4 | 82.30625 | -0.144386
30 | 36.08 | 35.7 | 35.89 | 77.12474 | -0.2396683 | 36.24 | 36.33 | 36.285 | 77.97357 | -0.2047587 | 35.7 | 35.27 | 35.485 | 76.25443 | -0.2462919 | 36.64 | 36.27 | 36.455 | 76.15417 | -0.2220732
60 | 30.19 | 30.21 | 30.2 | 64.89739 | -0.4122851 | 31.77 | 31.83 | 31.8 | 68.33566 | -0.3366968 | 30.48 | 30.5 | 30.49 | 65.52058 | -0.3980032 | 30.96 | 30.69 | 30.825 | 64.39315 | -0.3898257
90 | 26.96 | 26.96 | 26.96 | 57.93489 | -0.5257727 | 26.22 | 26.62 | 26.42 | 56.77447 | -0.5220418 | 25.58 | 25.94 | 25.76 | 55.35618 | -0.5665791 | 26.28 | 25.93 | 26.105 | 54.53311 | -0.5560249
105 | 23.83 | 23.69 | 23.76 | 51.05834 | -0.6521235 | 24.23 | 24.44 | 24.335 | 52.29397 | -0.6042475 | 24 | 23.51 | 23.755 | 51.0476 | -0.6476089 | 24 | 24.24 | 24.12 | 50.38646 | -0.6351104
120 | 22.13 | 22.62 | 22.375 | 48.08209 | -0.7121827 | 22.18 | 21.99 | 22.085 | 47.4589 | -0.7012645 | 20.87 | 20.86 | 20.865 | 44.83722 | -0.7773289 | 22 | 22.06 | 22.03 | 46.02047 | -0.7257466
Optimum |  | 0.5P:0.3Z23:0.3S
Time (min) | Conc. (mg/L) |  | Average | % Remining | ln(C/Co) | C/Co
-45 | 46.84 | 46.93 | 46.885 | 100
-15 | 46.5 | 46.4 | 46.45 | 99.0722
0 | 46.19 | 46.61 | 46.4 | 98.96555 | 0 | 1
15 | 41.52 | 41.43 | 41.475 | 88.46113 | -0.1122086 | 0.8938578
30 | 37.13 | 37.55 | 37.34 | 79.64168 | -0.2172343 | 0.8047414
60 | 31.85 | 32.11 | 31.98 | 68.20945 | -0.3721888 | 0.6892241
90 | 26.92 | 26.93 | 26.925 | 57.42775 | -0.5442442 | 0.5802802
105 | 24.7 | 24.84 | 24.77 | 52.8314 | -0.6276662 | 0.5338362
120 | 22.09 | 22.45 | 22.27 | 47.4992 | -0.734059 | 0.4799569

## PZS60Å
P25 loading
Time (min) | 0.1 g/L |  |  |  |  | 0.3 g/L |  |  |  |  | 0.5 g/L |  |  |  |  | 0.7 g/L
| Conc. (mg/L) |  | Average | % Remining | ln(C/Co) | Conc. (mg/L) |  | Average | % Remining | ln(C/Co) | Conc. (mg/L) |  | Average | % Remining | ln(C/Co) | Conc. (mg/L) |  | Average | % Remining | ln(C/Co)
-30 | 47.21 | 47.31 | 47.26 | 100 |  | 47.21 | 47.31 | 47.26 | 100 |  | 47.21 | 47.31 | 47.26 | 100 |  | 47.21 | 47.31 | 47.26 | 100
0 | 39.41 | 39.44 | 39.425 | 83.4215 | 0 | 41.32 | 41.15 | 41.235 | 87.25138 | 0 | 41.1 | 41 | 41.05 | 86.85992 | 0 | 40.88 | 40.81 | 40.845 | 86.42615 | 0
15 | 36.12 | 36.82 | 36.47 | 77.16885 | -0.07791013 | 35.49 | 35.58 | 35.535 | 75.19044 | -0.1487693 | 35.45 | 35.47 | 35.46 | 75.03174 | -0.1463855 | 35.52 | 35.49 | 35.505 | 75.12696 | -0.1401109
30 | 34.07 | 34.25 | 34.16 | 72.281 | -0.1433448 | 33.32 | 33.44 | 33.38 | 70.63055 | -0.2113305 | 31.48 | 31.11 | 31.295 | 66.21879 | -0.2713325 | 33.58 | 33.32 | 33.45 | 70.77867 | -0.1997326
60 | 30.37 | 29.88 | 30.125 | 63.74312 | -0.2690447 | 27.7 | 27.59 | 27.645 | 58.49556 | -0.3998425 | 25.62 | 25.54 | 25.58 | 54.12611 | -0.47298 | 27.46 | 27.64 | 27.55 | 58.29454 | -0.3937819
90 | 28.53 | 28.28 | 28.405 | 60.10368 | -0.3278349 | 23.18 | 23.28 | 23.23 | 49.15362 | -0.5738429 | 21.04 | 21.26 | 21.15 | 44.75243 | -0.6631509 | 22.71 | 22.71 | 22.71 | 48.05332 | -0.5869791
105 | 26.09 | 26.65 | 26.37 | 55.79771 | -0.4021731 | 21.1 | 21.18 | 21.14 | 44.73127 | -0.6681204 | 18.83 | 18.83 | 18.83 | 39.84342 | -0.7793395 | 20.71 | 20.11 | 20.41 | 43.18663 | -0.6937594
120 | 26.18 | 26 | 26.09 | 55.20525 | -0.412848 | 19.39 | 19.53 | 19.46 | 41.17647 | -0.7509263 | 16.54 | 16.64 | 16.59 | 35.10368 | -0.9059907 | 18.31 | 18.56 | 18.435 | 39.00762 | -0.7955334
ZSM loading
Time (min) | 0.1 g/L |  |  |  |  | 0.3 g/L |  |  |  |  | 0.5 g/L |  |  |  |  | 0.7 g/L
| Conc. (mg/L) |  | Average | % Remining | ln(C/Co) | Conc. (mg/L) |  | Average | % Remining | ln(C/Co) | Conc. (mg/L) |  | Average | % Remining | ln(C/Co) | Conc. (mg/L) |  | Average | % Remining | ln(C/Co)
-45 | 47.54 | 47.95 | 47.745 | 100 |  | 47.54 | 47.95 | 47.745 | 100 |  | 46.92 | 47.45 | 47.185 | 100 |  | 46.92 | 47.45 | 47.185 | 100
-15 | 45.38 | 45.64 | 45.51 | 95.31888 |  | 41.97 | 41.62 | 41.795 | 87.53796 |  | 40.54 | 40.05 | 40.295 | 85.3979 |  | 38.06 | 38.27 | 38.165 | 80.88376
0 | 45.5 | 45.58 | 45.54 | 95.38172 | 0 | 42.26 | 42.15 | 42.205 | 88.39669 | 0 | 39.92 | 40.14 | 40.03 | 84.83628 | 0 | 38.37 | 38.62 | 38.495 | 81.58313 | 0
15 | 39.93 | 39.22 | 39.575 | 82.88826 | -0.1403935 | 38.43 | 38.25 | 38.34 | 80.3016 | -0.09604496 | 35.64 | 35.3 | 35.47 | 75.17219 | -0.1209419 | 34.19 | 34.37 | 34.28 | 72.65021 | -0.1159663
30 | 36.56 | 36.48 | 36.52 | 76.48968 | -0.220731 | 34.71 | 34.61 | 34.66 | 72.59399 | -0.1969524 | 32.55 | 32.71 | 32.63 | 69.15333 | -0.2043971 | 30.65 | 30.68 | 30.665 | 64.98887 | -0.2274064
60 | 30.26 | 30.73 | 30.495 | 63.87056 | -0.4010283 | 29.39 | 29.27 | 29.33 | 61.43052 | -0.3639278 | 26.76 | 26.84 | 26.8 | 56.79771 | -0.4012273 | 25.14 | 25.22 | 25.18 | 53.36442 | -0.4244783
90 | 26.13 | 26.82 | 26.475 | 55.45083 | -0.5423902 | 24.02 | 23.77 | 23.895 | 50.04713 | -0.5688695 | 22 | 22.19 | 22.095 | 46.82632 | -0.5942778 | 21.32 | 21.29 | 21.305 | 45.15206 | -0.5915866
105 | 24.58 | 24.05 | 24.315 | 50.9268 | -0.6274976 | 22.01 | 22.57 | 22.29 | 46.68552 | -0.6384006 | 20.33 | 20.62 | 20.475 | 43.39303 | -0.6704245 | 19.11 | 18.81 | 18.96 | 40.18226 | -0.7081969
120 | 21.94 | 21.25 | 21.595 | 45.22987 | -0.7461293 | 19.51 | 19.94 | 19.725 | 41.31323 | -0.7606518 | 18.7 | 18.59 | 18.645 | 39.51468 | -0.7640512 | 17.3 | 17.43 | 17.365 | 36.80195 | -0.7960717
Silica gel loading
Time (min) | 0.3 g/L |  |  |  |  | 0.5 g/L |  |  |  |  | 0.7 g/L |  |  |  |  | 0.9 g/L
| Conc. (mg/L) |  | Average | % Remining | ln(C/Co) | Conc. (mg/L) |  | Average | % Remining | ln(C/Co) | Conc. (mg/L) |  | Average | % Remining | ln(C/Co) | Conc. (mg/L) |  | Average | % Remining | ln(C/Co)
-30 | 46.92 | 47.19 | 47.055 | 100 |  | 46.1 | 46.93 | 46.515 | 100 |  | 46.1 | 46.93 | 46.515 | 100 |  | 47.05 | 47.33 | 47.19 | 100
0 | 40.97 | 40.87 | 40.92 | 86.96207 | 0 | 40.36 | 40.62 | 40.49 | 87.04719 | 0 | 40.49 | 40.27 | 40.38 | 86.81071 | 0 | 40.56 | 40.03 | 40.295 | 85.38885 | 0
15 | 35.07 | 35.75 | 35.41 | 75.25236 | -0.1446247 | 34.85 | 34.73 | 34.79 | 74.79308 | -0.151725 | 36.52 | 36.3 | 36.41 | 78.27583 | -0.1034912 | 35.48 | 35.11 | 35.295 | 74.79339 | -0.1324861
30 | 31.69 | 32.06 | 31.875 | 67.73988 | -0.2497969 | 31.42 | 31.4 | 31.41 | 67.5266 | -0.2539287 | 32.35 | 32.49 | 32.42 | 69.69795 | -0.2195591 | 32.21 | 32.49 | 32.35 | 68.55266 | -0.2196134
60 | 26.16 | 25.87 | 26.015 | 55.28637 | -0.4529456 | 25.44 | 25.42 | 25.43 | 54.67054 | -0.4651255 | 26.61 | 26.74 | 26.675 | 57.34709 | -0.4146078 | 26.79 | 26.53 | 26.66 | 56.49502 | -0.4130631
90 | 21.08 | 21.21 | 21.145 | 44.93678 | -0.6602155 | 20.95 | 21.27 | 21.11 | 45.38321 | -0.6513082 | 21.93 | 21.69 | 21.81 | 46.8881 | -0.615966 | 20.44 | 20.45 | 20.445 | 43.32486 | -0.678489
105 | 19.23 | 19.71 | 19.47 | 41.37711 | -0.7427441 | 18.89 | 18.66 | 18.775 | 40.36332 | -0.7685288 | 20.53 | 20.19 | 20.36 | 43.77083 | -0.6847624 | 19.87 | 19.68 | 19.775 | 41.90506 | -0.7118089
120 | 16.69 | 16.35 | 16.52 | 35.10785 | -0.9070472 | 16.79 | 16.88 | 16.835 | 36.19263 | -0.877595 | 18.35 | 18.31 | 18.33 | 39.40664 | -0.7897956 | 17.58 | 17.19 | 17.385 | 36.84043 | -0.8406196
Optimum |  | 0.5P:0.3Z:0.3S60
Time (min) | Conc. (mg/L) |  | Average | % Remining | ln(C/Co) | C/Co
-45 | 47.38 | 47.55 | 47.465 | 100
-15 | 44.6 | 44.2 | 44.4 | 93.54261
0 | 44.21 | 44.56 | 44.385 | 93.51101 | 0 | 1
15 | 37.86 | 38.1 | 37.98 | 80.01685 | -0.1558419 | 0.8556945
30 | 33.5 | 33.97 | 33.735 | 71.07342 | -0.2743657 | 0.7600541
60 | 28.99 | 29.25 | 29.12 | 61.35047 | -0.4214764 | 0.6560775
90 | 24.6 | 24.39 | 24.495 | 51.60645 | -0.5944326 | 0.5518756
105 | 22.05 | 22.03 | 22.04 | 46.43421 | -0.7000426 | 0.4965642
120 | 19.57 | 19.83 | 19.7 | 41.50427 | -0.8122829 | 0.4438436

## PZS40-60 µm
P25 loading
Time (min) | 0.1 g/L |  |  |  |  | 0.3 g/L |  |  |  |  | 0.5 g/L |  |  |  |  | 0.7 g/L
| Conc. (mg/L) |  | Average | % Remining | ln(C/Co) | Conc. (mg/L) |  | Average | % Remining | ln(C/Co) | Conc. (mg/L) |  | Average | % Remining | ln(C/Co) | Conc. (mg/L) |  | Average | % Remining | ln(C/Co)
-30 | 47.62 | 47.64 | 47.63 | 100 |  | 47.62 | 47.64 | 47.63 | 100 |  | 47.62 | 47.64 | 47.63 | 100 |  | 47.67 | 47.3 | 47.485 | 100
0 | 41.54 | 41.14 | 41.34 | 86.79404 | 0 | 41.2 | 41.63 | 41.415 | 86.9515 | 0 | 41.03 | 41.29 | 41.16 | 86.41612 | 0 | 41.63 | 41.59 | 41.61 | 87.62767 | 0
15 | 36.68 | 36.65 | 36.665 | 76.97879 | -0.1200079 | 36.68 | 36.09 | 36.385 | 76.39093 | -0.1294865 | 35.02 | 35.21 | 35.115 | 73.72454 | -0.1588385 | 35.33 | 35.8 | 35.565 | 74.89734 | -0.1569785
30 | 34.72 | 34.55 | 34.635 | 72.71678 | -0.1769658 | 33.29 | 33.17 | 33.23 | 69.76695 | -0.2201901 | 32.46 | 32.09 | 32.275 | 67.76191 | -0.243174 | 31.23 | 31.56 | 31.395 | 66.11562 | -0.2816919
60 | 30.46 | 30.96 | 30.71 | 64.47617 | -0.2972422 | 27.61 | 27.14 | 27.375 | 57.47428 | -0.4140129 | 26.67 | 26.57 | 26.62 | 55.88915 | -0.4358041 | 25.88 | 25.57 | 25.725 | 54.175 | -0.4808772
90 | 28.6 | 28.26 | 28.43 | 59.68927 | -0.3743856 | 24.42 | 24.23 | 24.325 | 51.07075 | -0.5321385 | 21.68 | 21.66 | 21.67 | 45.49654 | -0.6415381 | 21.87 | 21.41 | 21.64 | 45.57229 | -0.6537971
105 | 26.99 | 27.01 | 27 | 56.68696 | -0.4259937 | 21.97 | 22.18 | 22.075 | 46.34684 | -0.6291974 | 19.69 | 19.62 | 19.655 | 41.26601 | -0.7391352 | 19.19 | 19.45 | 19.32 | 40.68653 | -0.7671997
120 | 26.09 | 25.87 | 25.98 | 54.54545 | -0.4645035 | 20.13 | 19.88 | 20.005 | 42.00084 | -0.7276609 | 17.67 | 17.74 | 17.705 | 37.17195 | -0.8436198 | 16.84 | 16.96 | 16.9 | 35.59019 | -0.9010269
ZSM loading
Time (min) | 0.1 g/L |  |  |  |  | 0.3 g/L |  |  |  |  | 0.5 g/L |  |  |  |  | 0.7 g/L
| Conc. (mg/L) |  | Average | % Remining | ln(C/Co) | Conc. (mg/L) |  | Average | % Remining | ln(C/Co) | Conc. (mg/L) |  | Average | % Remining | ln(C/Co) | Conc. (mg/L) |  | Average | % Remining | ln(C/Co)
-45 | 47.67 | 47.3 | 47.485 | 100 |  | 47.2 | 47.59 | 47.395 | 100 |  | 47.2 | 47.59 | 47.395 | 100 |  | 47.2 | 47.59 | 47.395 | 100
-15 | 46.05 | 46.28 | 46.165 | 97.22017 |  | 43.7 | 43.9 | 43.8 | 92.41481 |  | 41.04 | 41.17 | 41.105 | 86.72856 |  | 40.35 | 39.1 | 39.725 | 83.81686
0 | 46.09 | 45.84 | 45.965 | 96.79899 | 0 | 43.86 | 43.94 | 43.9 | 92.6258 | 0 | 41.32 | 41.33 | 41.325 | 87.19274 | 0 | 39.3 | 39.07 | 39.185 | 82.6775 | 0
15 | 38.8 | 39.03 | 38.915 | 81.9522 | -0.1665005 | 37.01 | 37.01 | 37.01 | 78.08841 | -0.1707262 | 35.71 | 35.95 | 35.83 | 75.59869 | -0.1426821 | 33.2 | 33.88 | 33.54 | 70.76696 | -0.1555553
30 | 35.77 | 35.44 | 35.605 | 74.98157 | -0.2553942 | 33.11 | 33.22 | 33.165 | 69.97574 | -0.2804192 | 32.22 | 32.02 | 32.12 | 67.77086 | -0.2519888 | 30.98 | 31.1 | 31.04 | 65.49214 | -0.2330173
60 | 29.46 | 29.59 | 29.525 | 62.17753 | -0.4426429 | 28.8 | 28.87 | 28.835 | 60.83975 | -0.4203244 | 26.82 | 27.01 | 26.915 | 56.78869 | -0.4287839 | 25.31 | 25.55 | 25.43 | 53.65545 | -0.4323644
90 | 25.42 | 25 | 25.21 | 53.09045 | -0.6006395 | 23.95 | 24.38 | 24.165 | 50.98639 | -0.597009 | 21.74 | 22.22 | 21.98 | 46.3762 | -0.6313347 | 20.77 | 20.14 | 20.455 | 43.15856 | -0.6500667
105 | 22.68 | 23.05 | 22.865 | 48.15205 | -0.6982729 | 21.87 | 22.28 | 22.075 | 46.57664 | -0.6874686 | 20.04 | 20.04 | 20.04 | 42.28294 | -0.7237374 | 18.76 | 18.87 | 18.815 | 39.69828 | -0.7336396
120 | 20.51 | 20.68 | 20.595 | 43.37159 | -0.8028319 | 19.58 | 19.92 | 19.75 | 41.67106 | -0.7987608 | 18.12 | 18.12 | 18.12 | 38.23188 | -0.8244513 | 16.48 | 16.78 | 16.63 | 35.08809 | -0.8570857273
Silica gel loading
Time (min) | 0.1 g/L |  |  |  |  | 0.3 g/L |  |  |  |  | 0.5 g/L |  |  |  |  | 0.7 g/L |  |  |  |  | 0.9 g/L
| Conc. (mg/L) |  | Average | % Remining | ln(C/Co) | Conc. (mg/L) |  | Average | % Remining | ln(C/Co) | Conc. (mg/L) |  | Average | % Remining | ln(C/Co) | Conc. (mg/L) |  | Average | % Remining | ln(C/Co) | Conc. (mg/L) |  | Average | % Remining | ln(C/Co)
-30 | 48.16 | 48.79 | 48.475 | 100 |  | 46.99 | 47.46 | 47.225 | 100 |  | 47.31 | 47.75 | 47.53 | 100 |  | 47.31 | 47.75 | 47.53 | 100 |  | 47.55 | 47.38 | 47.465 | 100
0 | 41.73 | 41.64 | 41.685 | 85.99278 | 0 | 41.7 | 41.77 | 41.735 | 88.3748 | 0 | 41.67 | 41.22 | 41.445 | 87.19756 | 0 | 41.56 | 41.74 | 41.65 | 87.62887 | 0 | 41.61 | 41.1 | 41.355 | 87.12736 | 0
15 | 36.33 | 36.35 | 36.34 | 74.96648 | -0.1372223 | 35.81 | 35.38 | 35.595 | 75.37321 | -0.1591349 | 35.43 | 35.41 | 35.42 | 74.52135 | -0.1570906 | 34.97 | 34.9 | 34.935 | 73.50095 | -0.1758122 | 35.66 | 35.68 | 35.67 | 75.15011 | -0.1478833
30 | 33.6 | 33.53 | 33.565 | 69.24188 | -0.2166575 | 31.9 | 32.03 | 31.965 | 67.68661 | -0.2666986 | 30.27 | 30.01 | 30.14 | 63.41258 | -0.3185141 | 30.9 | 30.95 | 30.925 | 65.06417 | -0.2977365 | 32.34 | 32.15 | 32.245 | 67.93427 | -0.2488303
60 | 28.11 | 27.68 | 27.895 | 57.54513 | -0.4016939 | 25.96 | 25.81 | 25.885 | 54.81207 | -0.4776765 | 26 | 25.77 | 25.885 | 54.46034 | -0.4707036 | 26.34 | 26.37 | 26.355 | 55.44919 | -0.4576434 | 26.55 | 26.48 | 26.515 | 55.86221 | -0.4444827
90 | 23.24 | 22.91 | 23.075 | 47.60186 | -0.5913916 | 21.16 | 21.5 | 21.33 | 45.16675 | -0.6712256 | 21.63 | 21.03 | 21.33 | 44.87692 | -0.6642527 | 21.41 | 21.23 | 21.32 | 44.85588 | -0.6696558 | 21.31 | 21.94 | 21.625 | 45.55989 | -0.6483433
105 | 21.14 | 20.77 | 20.955 | 43.22847 | -0.6877641 | 18.8 | 19.16 | 18.98 | 40.19058 | -0.7879543 | 19.34 | 19.29 | 19.315 | 40.63749 | -0.7634853 | 19.19 | 19.25 | 19.22 | 40.43762 | -0.77335 | 19.43 | 19.82 | 19.625 | 41.34626 | -0.7453891
120 | 18.82 | 18.57 | 18.695 | 38.56627 | -0.8018852 | 17.09 | 16.67 | 16.88 | 35.74378 | -0.9052106 | 17.54 | 17.42 | 17.48 | 36.77677 | -0.8633099 | 17.53 | 17.56 | 17.545 | 36.91353 | -0.8645324 | 18.02 | 17.84 | 17.93 | 37.7752 | -0.835718
Optimum |  | 0.5P25:0.3Z:0.3S40-60
Time (min) | Conc. (mg/L) |  | Average | % Remining | ln(C/Co) | C/Co
-45 | 49.72 | 49.57 | 49.645 | 100
-15 | 45.6 | 45.7 | 45.65 | 91.95287
0 | 45.46 | 45.75 | 45.605 | 91.86222 | 0 | 1
15 | 40.19 | 40.03 | 40.11 | 80.79363 | -0.1283917 | 0.8795088
30 | 36.66 | 36.26 | 36.46 | 73.44143 | -0.2238016 | 0.7994737
60 | 31.35 | 31.52 | 31.435 | 63.31957 | -0.3720954 | 0.6892885
90 | 26.02 | 26.33 | 26.175 | 52.72434 | -0.5552126 | 0.5739502
105 | 22.11 | 22.6 | 22.355 | 45.02971 | -0.7129673 | 0.4901875
120 | 20.3 | 20.47 | 20.385 | 41.06154 | -0.805218 | 0.4469905

## PZSB
P25 loading
Time (min) | 0.1 g/L |  |  |  |  | 0.3 g/L |  |  |  |  | 0.5 g/L |  |  |  |  | 0.7 g/L |  |  |  |  | 0.9 g/L
| Conc. (mg/L) |  | Average | % Remining | ln(C/Co) | Conc. (mg/L) |  | Average | % Remining | ln(C/Co) | Conc. (mg/L) |  | Average | % Remining | ln(C/Co) | Conc. (mg/L) |  | Average | % Remining | ln(C/Co) | Conc. (mg/L) |  | Average | % Remining | ln(C/Co)
-45 | 48.3 | 48.57 | 48.435 | 100 |  | 48.3 | 48.57 | 48.435 | 100 |  | 48.3 | 48.57 | 48.435 | 100 |  | 48.3 | 48.57 | 48.435 | 100 |  | 47.93 | 48.35 | 48.14 | 100
-30 | 36.57 | 36.68 | 36.625 | 75.61681 |  | 36.98 | 36.97 | 36.975 | 76.33942 |  | 36.68 | 36.84 | 36.76 | 75.89553 |  | 36.39 | 36.03 | 36.21 | 74.75999 |  | 36 | 36.1 | 36.05 | 74.88575
0 | 37.02 | 36.5 | 36.76 | 75.89553 | 0 | 36.01 | 36.68 | 36.345 | 75.03871 | 0 | 36.3 | 36.54 | 36.42 | 75.19356 | 0 | 36.81 | 36.72 | 36.765 | 75.90585 | 0 | 36.81 | 36.27 | 36.54 | 75.90361 | 0
15 | 32.93 | 33.22 | 33.075 | 68.2874 | -0.1056326 | 31.78 | 31.96 | 31.87 | 65.79953 | -0.1313915 | 30.81 | 30.98 | 30.895 | 63.78652 | -0.1645237 | 30.74 | 30.74 | 30.74 | 63.4665 | -0.1789816 | 31.6 | 31.44 | 31.52 | 65.4757 | -0.1477853
30 | 30.4 | 30.68 | 30.54 | 63.05358 | -0.185373 | 28.85 | 28.73 | 28.79 | 59.44049 | -0.2330285 | 27.87 | 27.59 | 27.73 | 57.25199 | -0.2726032 | 27.28 | 27.68 | 27.48 | 56.73583 | -0.2910878 | 28.27 | 28.84 | 28.555 | 59.31658 | -0.2465755
45 | 29.1 | 29.45 | 29.275 | 60.44183 | -0.2276764 | 26.27 | 26.96 | 26.615 | 54.94993 | -0.3115817 | 25.7 | 25.65 | 25.675 | 53.00919 | -0.3496003 | 25.41 | 25.8 | 25.605 | 52.86466 | -0.3617587 | 26.02 | 26.32 | 26.17 | 54.36228 | -0.3337938
60 | 27.9 | 27.09 | 27.495 | 56.7668 | -0.2904061 | 24.74 | 24.79 | 24.765 | 51.13038 | -0.3836253 | 24.05 | 23.75 | 23.9 | 49.34448 | -0.4212396 | 23.53 | 23.33 | 23.43 | 48.37411 | -0.4505291 | 24.13 | 24.12 | 24.125 | 50.11425 | -0.4151589
75 | 26.84 | 27.08 | 26.96 | 55.66223 | -0.310056 | 22.73 | 22.71 | 22.72 | 46.90823 | -0.469811 | 22.35 | 22.29 | 22.32 | 46.08238 | -0.4896349 | 21.59 | 21.48 | 21.535 | 44.46165 | -0.5348668 | 22.36 | 22.09 | 22.225 | 46.16743 | -0.4971898
90 | 25.34 | 25.63 | 25.485 | 52.61691 | -0.3663203 | 22.03 | 22.27 | 22.15 | 45.73139 | -0.4952191 | 20.81 | 20.91 | 20.86 | 43.06803 | -0.5572846 | 19.89 | 20.23 | 20.06 | 41.41633 | -0.6058185 | 20.67 | 20.44 | 20.555 | 42.69838 | -0.5753033
105 | 24.47 | 23.93 | 24.2 | 49.96387 | -0.4180577 | 21.33 | 20.93 | 21.13 | 43.62548 | -0.5423628 | 19.23 | 19.1 | 19.165 | 39.56849 | -0.6420324 | 18.31 | 18.41 | 18.36 | 37.90647 | -0.6943719 | 18.25 | 18.45 | 18.35 | 38.11799 | -0.688778
120 | 23.11 | 23.82 | 23.465 | 48.44637 | -0.4489003 | 19.98 | 20.02 | 20 | 41.29245 | -0.5973244 | 17.51 | 17.64 | 17.575 | 36.28574 | -0.7286406 | 16.24 | 16.59 | 16.415 | 33.89078 | -0.8063508 | 16.54 | 16.7 | 16.62 | 34.5243 | -0.7878008
ZSM loading
Time (min) | 0.1 g/L |  |  |  |  | 0.3 g/L |  |  |  |  | 0.5 g/L |  |  |  |  | 0.7 g/L |  |  |  |  | 0.9 g/L
| Conc. (mg/L) |  | Average | % Remining | ln(C/Co) | Conc. (mg/L) |  | Average | % Remining | ln(C/Co) | Conc. (mg/L) |  | Average | % Remining | ln(C/Co) | Conc. (mg/L) |  | Average | % Remining | ln(C/Co) | Conc. (mg/L) |  | Average | % Remining | ln(C/Co)
-45 | 47.71 | 47.01 | 47.36 | 100 |  | 48 | 48.21 | 48.105 | 100 |  | 48.92 | 48.66 | 48.79 | 100 |  | 48 | 48.21 | 48.105 | 100 |  | 47.5 | 47.46 | 47.48 | 100
-30 | 44.66 | 45.03 | 44.845 | 94.68961 |  | 44.79 | 45.09 | 44.94 | 93.42064 |  | 42.8 | 42 | 42.4 | 86.90305 |  | 39.44 | 39.98 | 39.71 | 82.54859 |  | 38.2 | 38.36 | 38.28 | 80.62342
0 | 43.56 | 43.9 | 43.73 | 92.3353 | 0 | 44.41 | 43.9 | 44.155 | 91.7888 | 0 | 42.2 | 42.39 | 42.295 | 86.68785 | 0 | 39.67 | 40.11 | 39.89 | 82.92277 | 0 | 38 | 38.4 | 38.2 | 80.45493 | 0
15 | 40.74 | 39.64 | 40.19 | 84.86064 | -0.08441616 | 39.42 | 39.46 | 39.44 | 81.98732 | -0.1129256 | 37.64 | 37.71 | 37.675 | 77.21869 | -0.1156721 | 34.48 | 34.56 | 34.52 | 71.75969 | -0.1445868 | 33.68 | 33.58 | 33.63 | 70.82982 | -0.127417
30 | 37.11 | 37.88 | 37.495 | 79.17019 | -0.1538268 | 35.4 | 35.24 | 35.32 | 73.42272 | -0.2232568 | 35.17 | 35.18 | 35.175 | 72.09469 | -0.1843333 | 31.84 | 31.94 | 31.89 | 66.29249 | -0.2238332 | 31.22 | 30.94 | 31.08 | 65.45914 | -0.206271
45 | 35.85 | 35.6 | 35.725 | 75.43285 | -0.2021836 | 33.87 | 34.05 | 33.96 | 70.59557 | -0.2625228 | 33.535 | 33.69 | 33.6125 | 79.27476 | -0.1140987 | 30.12 | 30.41 | 30.265 | 62.91446 | -0.2761337 | 29.36 | 29.435 | 29.3975 | 61.91554 | -0.2619259
60 | 33.91 | 34.03 | 33.97 | 71.7272 | -0.2525566 | 32.25 | 31.57 | 31.91 | 66.33406 | -0.3247867 | 31.9 | 32.2 | 32.05 | 75.77728 | -0.09303842 | 28.76 | 29 | 28.88 | 60.03534 | -0.3229764 | 27.5 | 27.93 | 27.715 | 58.37195 | -0.3208617
75 | 31.5 | 31.87 | 31.685 | 66.90245 | -0.322191 | 30.89 | 29.65 | 30.27 | 62.92485 | -0.377549 | 30.585 | 30.595 | 30.59 | 81.19443 | -0.09422486 | 27.83 | 27.04 | 27.435 | 57.03149 | -0.3743061 | 26.1 | 26.44 | 26.27 | 55.32856 | -0.3744079
90 | 30.81 | 31.77 | 31.29 | 66.06841 | -0.3347358 | 29.15 | 29.8 | 29.475 | 61.27222 | -0.4041637 | 29.27 | 28.99 | 29.13 | 59.70486 | -0.3729003 | 26.21 | 26 | 26.105 | 54.26671 | -0.4239988 | 24.7 | 24.95 | 24.825 | 52.28517 | -0.4309843
105 | 29.76 | 29.89 | 29.825 | 62.97508 | -0.3826874 | 28.13 | 27.97 | 28.05 | 58.30995 | -0.4537175 | 27.93 | 27.83 | 27.88 | 57.14286 | -0.4167593 | 24.14 | 23.92 | 24.03 | 49.95323 | -0.5068226 | 23.59 | 23.62 | 23.605 | 49.71567 | -0.481377
120 | 28.85 | 28.87 | 28.86 | 60.9375 | -0.4155778 | 26.53 | 26.87 | 26.7 | 55.50359 | -0.5030426 | 26.78 | 26.7 | 26.74 | 54.80631 | -0.4585083 | 22.54 | 22.06 | 22.3 | 46.35693 | -0.581539 | 22.06 | 22.47 | 22.265 | 46.89343 | -0.5398196
Silica gel loading
Time (min) | 0.1 mg/L |  |  |  |  | 0.3 mg/L |  |  |  |  | 0.7 g/L
| Conc. (mg/L) |  | Average | % Remining | ln(C/Co) | Conc. (mg/L) |  | Average | % Remining | ln(C/Co) | Conc. (mg/L) |  | Average | % Remining | ln(C/Co)
-45 | 49.68 | 48.62 | 49.15 | 100 |  | 49.68 | 48.62 | 49.15 | 100 |  | 49.68 | 48.62 | 49.15 | 100
-30 | 42.07 | 42.38 | 42.225 | 85.91048 |  | 43.56 | 40.79 | 42.175 | 85.80875 |  | 42.78 | 42.53 | 42.655 | 86.78535
0 | 42.71 | 41.98 | 42.345 | 86.15463 | 0 | 42.06 | 42.4 | 42.23 | 85.92065 | 0 | 42.66 | 42.88 | 42.77 | 87.01933 | 0
15 | 38.79 | 39.41 | 39.1 | 79.55239 | -0.07972788 | 38.78 | 38.32 | 38.55 | 78.43337 | -0.09117477 | 37.91 | 37.82 | 37.865 | 77.03967 | -0.1218097
30 | 35.83 | 36.38 | 36.105 | 73.4588 | -0.159419 | 34.86 | 35.08 | 34.97 | 71.14954 | -0.1886403 | 35.92 | 36.1 | 36.01 | 73.26551 | -0.1720402
45 | 34.97 | 34.17 | 34.57 | 70.33571 | -0.2028641 | 33.35 | 33.45 | 33.4 | 67.95524 | -0.234575 | 32.9 | 33.61 | 33.255 | 67.66022 | -0.2516318
60 | 33.57 | 33.57 | 33.57 | 68.30112 | -0.2322175 | 32.15 | 32.4 | 32.275 | 65.66633 | -0.2688379 | 32.42 | 31.61 | 32.015 | 65.13733 | -0.2896324
75 | 32.11 | 32.39 | 32.25 | 65.61546 | -0.2723323 | 29.42 | 29.17 | 29.295 | 59.60326 | -0.365714 | 30.21 | 30.06 | 30.135 | 61.31231 | -0.3501496
90 | 30.97 | 31.44 | 31.205 | 63.48932 | -0.305272 | 28.51 | 28.37 | 28.44 | 57.86368 | -0.3953343 | 29.81 | 29.5 | 29.655 | 60.33571 | -0.3662062
105 | 31.01 | 29.93 | 30.47 | 61.9939 | -0.3291078 | 27.17 | 27.08 | 27.125 | 55.1882 | -0.4426751 | 28.28 | 27.64 | 27.96 | 56.88708 | -0.425062
120 | 28.17 | 28.51 | 28.34 | 57.66022 | -0.4015761 | 24.85 | 25.29 | 25.07 | 51.00712 | -0.521459 | 26.81 | 26.78 | 26.795 | 54.51679 | -0.4676216
Binder loading
Time (min) | 0.25 g/L |  |  |  |  | 0.5 g/L |  |  |  |  | 0.75 g/L |  |  |  |  | 1.25 g/L
| Conc. (mg/L) |  | Average | % Remining | ln(C/Co) | Conc. (mg/L) |  | Average | % Remining | ln(C/Co) | Conc. (mg/L) |  | Average | % Remining | ln(C/Co) | Conc. (mg/L) |  | Average | % Remining | ln(C/Co)
-45 | 48.57 | 48.27 | 48.42 | 100 |  | 48.57 | 48.4 | 48.485 | 100 |  | 48.57 | 48.4 | 48.485 | 100 |  | 48.92 | 48.66 | 48.79 | 100
-30 | 41.71 | 42.43 | 42.07 | 86.88558 |  | 42.32 | 42.09 | 42.205 | 87.04754 |  | 42.18 | 42.6 | 42.39 | 87.4291 |  | 42.5 | 42.64 | 42.57 | 87.25149
0 | 42 | 42.6 | 42.3 | 87.36059 | 0 | 41.9 | 42.6 | 42.25 | 87.14035 | 0 | 42 | 42.8 | 42.4 | 87.44973 | 0 | 42.8 | 42.4 | 42.6 | 87.31297 | 0
15 | 36.57 | 36.37 | 36.47 | 75.32012 | -0.1482971 | 36.8 | 37.25 | 37.025 | 76.36382 | -0.132011 | 37.73 | 38.09 | 37.91 | 78.18913 | -0.1119334 | 37.86 | 37.67 | 37.765 | 77.40316 | -0.1204715
30 | 34.28 | 34.42 | 34.35 | 70.94176 | -0.2081851 | 35 | 35.79 | 35.395 | 73.00196 | -0.1770338 | 35.28 | 35.46 | 35.37 | 72.9504 | -0.1812844 | 36.67 | 36.88 | 36.775 | 75.37405 | -0.147036
45 | 31.15 | 31.47 | 31.31 | 64.66336 | -0.3008496 | 33.37 | 33.87 | 33.62 | 69.34103 | -0.2284832 | 33.04 | 33.78 | 33.41 | 68.90791 | -0.2382931 | 35.28 | 35.65 | 35.465 | 72.68908 | -0.183308
60 | 29.86 | 30.37 | 30.115 | 62.19537 | -0.3397637 | 32.22 | 32.06 | 32.14 | 66.28854 | -0.273503 | 31.97 | 31.41 | 31.69 | 65.36042 | -0.2911472 | 33.77 | 33.18 | 33.475 | 68.61037 | -0.2410554
75 | 26.68 | 26.67 | 26.675 | 55.09087 | -0.4610603 | 29.94 | 29.19 | 29.565 | 60.97762 | -0.3570131 | 29.4 | 30.03 | 29.715 | 61.287 | -0.3554964 | 32.64 | 32.12 | 32.38 | 66.36606 | -0.2743133
90 | 25.94 | 25.6 | 25.77 | 53.22181 | -0.4955761 | 27.63 | 27.79 | 27.71 | 57.1517 | -0.421811 | 28.19 | 28.12 | 28.155 | 58.06951 | -0.4094234 | 31.3 | 31.51 | 31.405 | 64.3677 | -0.3048871
105 | 23.57 | 23.87 | 23.72 | 48.98802 | -0.5784685 | 26.68 | 27.16 | 26.92 | 55.52233 | -0.4507348 | 26.11 | 26.27 | 26.19 | 54.01671 | -0.4817707 | 30.76 | 30.47 | 30.615 | 62.74851 | -0.3303642
120 | 22.8 | 22.88 | 22.84 | 47.17059 | -0.6162737 | 25.42 | 25.92 | 25.67 | 52.94421 | -0.4982814 | 24.05 | 24.82 | 24.435 | 50.39703 | -0.5511318 | 28.29 | 28.82 | 28.555 | 58.52634 | -0.4000222
Optimum | 0.7:0.7:0.3:0.25
Time (min) | Conc. (mg/L) |  | Average | % Remining | ln(C/Co) | C/Co
-45 | 48.8 | 47.04 | 47.92 | 100
-15 | 37.49 | 38.95 | 38.22 | 79.75793
0 | 38.22 | 38.42 | 38.32 | 79.96661 | 0 | 1
15 | 33.68 | 33.12 | 33.4 | 69.6995 | -0.1374161 | 0.8716075
30 | 30.7 | 31.22 | 30.96 | 64.60768 | -0.2132759 | 0.8079332
60 | 25.23 | 24.76 | 24.995 | 52.15985 | -0.4272961 | 0.6522704
90 | 21.1 | 21.83 | 21.465 | 44.79341 | -0.5795483 | 0.5601514
105 | 19.5 | 20.07 | 19.785 | 41.28756 | -0.6610479 | 0.51631
120 | 17.72 | 17.91 | 17.815 | 37.17654 | -0.7659312 | 0.4649008

## Photocatalytic ozonation
Sulfamethoxazole disappearance
Time (min) | UV |  |  |  |  | P25/UV |  |  |  |  | PZS/UV
| Conc. (mg/L) |  | Average | C/Co | ln(C/Co) | Conc. (mg/L) |  | Average | C/Co | ln(C/Co) | Conc. (mg/L) |  | Average | C/Co | ln(C/Co)
-5 | 95.12 | 93.73 | 94.425 |  |  | 96.65 | 96.95 | 96.8 |  |  | 96.63 | 96.84 | 96.735
0 | 94.12 | 92.01 | 93.065 | 1 | 0 | 91.68 | 91.55 | 91.615 | 1 | 0 | 87.02 | 87.14 | 87.08 | 1 | 0
5 | 91.96 | 90.79 | 91.375 | 0.9818406 | -0.01832626 | 88.83 | 88.82 | 88.825 | 0.9695465 | -0.03092687 | 80.24 | 80.32 | 80.28 | 0.9219109 | -0.08130671
10 | 93.04 | 92.51 | 92.775 | 0.9968839 | -0.003120967 | 84.86 | 84.47 | 84.665 | 0.9241391 | -0.07889272 | 75.69 | 75.66 | 75.675 | 0.8690285 | -0.1403794
15 | 93.63 | 91.92 | 92.775 | 0.9968839 | -0.003120967 | 82.12 | 82.75 | 82.435 | 0.8997981 | -0.1055849 | 70.57 | 70.72 | 70.645 | 0.8112655 | -0.2091599
20 | 90.44 | 90.64 | 90.54 | 0.9728684 | -0.02750643 | 77.72 | 79.2 | 78.46 | 0.85641 | -0.1550061 | 67.92 | 67.89 | 67.905 | 0.7798002 | -0.2487176
25 | 89.65 | 90.41 | 90.03 | 0.9673884 | -0.03315523 | 75.51 | 75.14 | 75.325 | 0.8221907 | -0.1957829 | 64.67 | 64.94 | 64.805 | 0.7442007 | -0.2954445
30 | 90.75 | 86.64 | 88.695 | 0.9530436 | -0.04809466 | 73.01 | 73.62 | 73.315 | 0.8002511 | -0.2228298 | 59.64 | 60.2 | 59.92 | 0.6881029 | -0.3738169
40 | 87.7 | 90.13 | 88.915 | 0.9554075 | -0.04561732 | 68.47 | 68.8 | 68.635 | 0.7491677 | -0.2887924 | 55 | 55.13 | 55.065 | 0.6323496 | -0.4583129
50 | 89.5 | 86.97 | 88.235 | 0.9481008 | -0.05329446 | 63.9 | 64.22 | 64.06 | 0.6992305 | -0.3577749 | 50.45 | 50.31 | 50.38 | 0.5785485 | -0.547233
60 | 88.12 | 88.31 | 88.215 | 0.9478859 | -0.05352116 | 58.34 | 58.35 | 58.345 | 0.6368499 | -0.4512213 | 46.08 | 46.06 | 46.07 | 0.5290537 | -0.6366653
Time (min) | O3 |  |  |  |  | O3/UV
| Conc. (mg/L) |  | Average | C/Co | ln(C/Co) | Conc. (mg/L) |  | Average | C/Co | ln(C/Co)
-5 | 94.47 | 94.88 | 94.675 |  |  | 94.03 | 94.31 | 94.17
0 | 93.06 | 93.48 | 93.27 | 1 | 0 | 93.97 | 93.75 | 93.86 | 1 | 0
2 | 62.28 | 62.59 | 62.435 | 0.6694007 | -0.4013725 | 66.59 | 66.76 | 66.675 | 0.7103665 | -0.3419742
4 | 39.91 | 40.07 | 39.99 | 0.4287552 | -0.8468691 | 46.59 | 46.47 | 46.53 | 0.4957383 | -0.701707
6 | 31.7 | 31.55 | 31.625 | 0.3390694 | -1.081551 | 30.48 | 30.56 | 30.52 | 0.3251651 | -1.123422
8 | 22.39 | 22.27 | 22.33 | 0.2394125 | -1.429567 | 19.08 | 18.97 | 19.025 | 0.2026955 | -1.59605
10 | 13.68 | 14.08 | 13.88 | 0.1488153 | -1.90505 | 11.2 | 10.98 | 11.09 | 0.1181547 | -2.135761
12 | 8.31 | 8.13 | 8.22 | 0.08813123 | -2.428928 | 4.77 | 4.81 | 4.79 | 0.05103345 | -2.975274
14 | 3.82 | 3.86 | 3.84 | 0.04117079 | -3.190026 | 0.81 | 0.81 | 0.81 | 0.008629874 | -4.752525
16 | 1.25 | 1.14 | 1.195 | 0.01281227 | -4.357352 | 0 | 0 | 0 | 0 | #NUM!
18 | 0 | 0 | 0 | 0 | #NUM! | 0 | 0 | 0 | 0 | #NUM!
20 | 0 | 0 | 0 | 0 | #NUM! | 0 | 0 | 0 | 0 | #NUM!
25 | 0 | 0 | 0 | 0 | #NUM! | 0 | 0 | 0 | 0 | #NUM!
Time (min) | P25/O3/UV
| Conc. (mg/L) |  | Average | C/Co | ln(C/Co)
-5 | 96.32 | 98.89 | 97.605
0 | 93.27 | 93.48 | 93.375 | 1 | 0
1 | 69.54 | 69.45 | 69.495 | 0.744257 | -0.2953688
2 | 58.61 | 58.98 | 58.795 | 0.6296653 | -0.4625668
3 | 45.67 | 45.56 | 45.615 | 0.4885141 | -0.716387
4 | 36.13 | 36.58 | 36.355 | 0.389344 | -0.9432919
5 | 27.275 | 27.97 | 27.6225 | 0.2958233 | -1.217993
6 | 22.91 | 23.19 | 23.05 | 0.2468541 | -1.398958
7 | 18.09 | 18.03 | 18.06 | 0.1934137 | -1.642924
8 | 13.35 | 13.25 | 13.3 | 0.1424364 | -1.94886
9 | 9.7 | 9.87 | 9.785 | 0.1047925 | -2.255773
10 | 5.82 | 5.68 | 5.75 | 0.06157965 | -2.787424
12 | 2.61 | 2.52 | 2.565 | 0.02746988 | -3.594665
14 | 0 | 0 | 0 | 0 | #NUM!
Time (min) | PZS/O3/UV
| Conc. (mg/L) |  | Average | C/Co | ln(C/Co)
-5 | 95.98 | 96.2 | 96.09
0 | 89.01 | 89.1 | 89.055 | 1 | 0
1 | 61.73 | 59.78 | 60.755 | 0.6822189 | -0.3824048
2 | 46.18 | 46.18 | 46.18 | 0.5185559 | -0.6567074
3 | 33.32 | 33.46 | 33.39 | 0.3749368 | -0.9809977
4 | 24.97 | 24.86 | 24.915 | 0.2797709 | -1.273784
5 | 15.36 | 15.17 | 15.265 | 0.1714109 | -1.763692
6 | 11.98 | 11.83 | 11.905 | 0.1336814 | -2.012296
7 | 7.48 | 7.48 | 7.48 | 0.08399304 | -2.477021
8 | 4.13 | 4.16 | 4.145 | 0.04654427 | -3.067351
9 | 1.06 | 1.03 | 1.045 | 0.01173432 | -4.445237
10 | 0.22 | 0.23 | 0.225 | 0.002526529 | -5.980909
11 | 0.13 | 0.11 | 0.12 | 0.001347482 | -6.609518
12 | 0 | 0 | 0 | 0 | #NUM!
Sulfamethoxazole mineralization
Time (min) | UV | [5 empty] | O3 | [5 empty] | O3/UV | [5 empty] | P25/UV | [5 empty] | P25/O3/UV | [5 empty] | PZS/UV | [5 empty] | PZS/O3/UV
| Conc (mgC/L) |  | Average | % Remining | C/Co | ln(C/Co) | Conc (mgC/L) |  | Average | % Remining | C/Co | ln(C/Co) | Conc (mgC/L) |  | Average | % Remining | C/Co | ln(C/Co) | Conc (mgC/L) |  | Average | % Remining | C/Co | ln(C/Co) | Conc (mgC/L) |  | Average | % Remining | C/Co | ln(C/Co) | Conc (mgC/L) |  | Average | % Remining | C/Co | ln(C/Co) | Conc (mgC/L) |  | Average | % Remining | C/Co | ln(C/Co)
0 | 47 | 46.36106 | 46.68053 | 100 | 1 | 0 | 47 | 46.36106 | 46.68053 | 100 | 1 | 0 | 45.10196 | 45.64694 | 45.37445 | 100 | 1 | 0 | 45.53419 | 46.04158 | 45.78788 | 100 | 1 | 0 | 45.62 | 45.95 | 45.785 | 100 | 1 | 0 | 48.37 | 48.37 | 48.37 | 100 | 1 | 0 | 43.71 | 44.38 | 44.045 | 100 | 1 | 0
30 | 46.98121 | 45.47781 | 46.22951 | 99.03382 | 0.9903382 | -0.009708814 | 43.52339 | 45.13954 | 44.33147 | 94.96779 | 0.9496779 | -0.05163236 | 39.76489 | 39.61455 | 39.68972 | 87.47153 | 0.8747153 | -0.1338569 | 42.39584 | 43.67373 | 43.03479 | 93.98728 | 0.9398728 | -0.06201077 | 37.35 | 37.51 | 37.43 | 81.75167 | 0.8175167 | -0.201484 | 43 | 42.8 | 42.9 | 88.69134 | 0.8869134 | -0.120008 | 31.19 | 34.68 | 32.935 | 74.7758 | 0.747758 | -0.2906759
60 | 47.45102 | 45.10196 | 46.27649 | 99.13446 | 0.9913446 | -0.00869307 | 43.18513 | 44.27509 | 43.73011 | 93.67955 | 0.9367955 | -0.06529028 | 37.09636 | 36.38225 | 36.7393 | 80.96914 | 0.8096914 | -0.211102 | 39.10716 | 41.66293 | 40.38505 | 88.20029 | 0.8820029 | -0.12556 | 27.07 | 26.89 | 26.98 | 58.9276 | 0.589276 | -0.5288607 | 36 | 47.46 | 41.73 | 86.27248 | 0.8627248 | -0.1476595 | 23.84 | 23.66 | 23.75 | 53.92213 | 0.5392213 | -0.6176293
90 | 47.35706 | 45.28988 | 46.32347 | 99.2351 | 0.992351 | -0.007678357 | 42.54618 | 43.41064 | 42.97841 | 92.06924 | 0.9206924 | -0.08262925 | 36.41983 | 35.81847 | 36.11915 | 79.6024 | 0.796024 | -0.2281259 | 39.40784 | 38.12995 | 38.76889 | 84.67063 | 0.8467063 | -0.1664013 | 21.48 | 19.46 | 20.47 | 44.70897 | 0.4470897 | -0.8049961 | 41.17 | 40.26 | 40.715 | 84.17407 | 0.8417407 | -0.1722832 | 17.15 | 17.02 | 17.085 | 38.78987 | 0.3878987 | -0.947011
120 | 47.16913 | 45.28988 | 46.22951 | 99.03382 | 0.9903382 | -0.009708814 | 42.09516 | 41.66293 | 41.87905 | 89.71417 | 0.8971417 | -0.1085415 | 34.84126 | 34.2399 | 34.54058 | 76.12342 | 0.7612342 | -0.2728142 | 36.17553 | 38.39304 | 37.28429 | 81.42828 | 0.8142828 | -0.2054476 | 15.98 | 15.48 | 15.73 | 34.35623 | 0.3435623 | -1.068387 | 41.5 | 37 | 39.25 | 81.14534 | 0.8114534 | -0.2089283 | 11.63 | 12.46 | 12.045 | 27.34703 | 0.2734703 | -1.296562