## Sheet1
LEC200
Pb | time | ppm | qt | time | ppm | qt | time | ppm | qt
| 0 | 10 | 0 | 0 | 20 | 0 | 0 | 30
| 1 | 4.243 | 5.757 | 1 | 4.78 | 15.22 | 1 | 14.037 | 15.963
| 3 | 2.089 | 7.911 | 3 | 3.292 | 16.708 | 3 | 10.704 | 19.296
| 5 | 1.967 | 8.033 | 5 | 2.576 | 17.424 | 5 | 8.713 | 21.287
| 7 | 1.439 | 8.561 | 7 | 1.97 | 18.03 | 7 | 7.494 | 22.506
| 9 | 1.398 | 8.602 | 9 | 1.75 | 18.25 | 9 | 6.925 | 23.075
| 12 | 1.154 | 8.846 | 12 | 1.475 | 18.525 | 12 | 5.624 | 24.376
| 15 | 0.951 | 9.049 | 15 | 1.216 | 18.784 | 15 | 4.771 | 25.229
| 17 | 0.788 | 9.212 | 17 | 1.089 | 18.911 | 17 | 4.202 | 25.798
| 20 | 0.626 | 9.374 | 20 | 0.924 | 19.076 | 20 | 4.049 | 25.951
| 25 | 0.604 | 9.396 | 25 | 0.924 | 19.076 | 25 | 3.356 | 26.644
| 30 | 0.616 | 9.384 | 30 | 0.869 | 19.131 | 30 | 3.288 | 26.712
| 40 | 0.584 | 9.416 | 40 | 0.832 | 19.168 | 40 | 3.303 | 26.697
| 60 | 0.611 | 9.389 | 60 | 0.648 | 19.352 | 60 | 3.212 | 26.788
| 90 | 0.621 | 9.379 | 90 | 0.648 | 19.352 | 90 | 2.983 | 27.017
| 120 | 0.607 | 9.393 | 120 | 0.538 | 19.462 | 120 | 3.105 | 26.895
LEC300
Pb | time | ppm | qt | time | ppm | qt | time | ppm | qt
| 0 | 10 | 0 | 0 | 20 | 0 | 0 | 30 | 0
| 1 | 2.455 | 7.545 | 1 | 4.883 | 15.117 | 1 | 6.722 | 23.278
| 3 | 1.479 | 8.521 | 3 | 1.443 | 18.557 | 3 | 4.974 | 25.026
| 5 | 1.236 | 8.764 | 5 | 1.133 | 18.867 | 5 | 4.405 | 25.595
| 7 | 1.073 | 8.927 | 7 | 0.823 | 19.177 | 7 | 3.389 | 26.611
| 9 | 0.951 | 9.049 | 9 | 0.916 | 19.084 | 9 | 2.78 | 27.22
| 12 | 0.788 | 9.212 | 12 | 0.792 | 19.208 | 12 | 2.333 | 27.667
| 15 | 0.791 | 9.209 | 15 | 0.699 | 19.301 | 15 | 2.089 | 27.911
| 17 | 0.725 | 9.275 | 17 | 0.606 | 19.394 | 17 | 2.008 | 27.992
| 20 | 0.688 | 9.312 | 20 | 0.637 | 19.363 | 20 | 1.895 | 28.105
| 25 | 0.634 | 9.366 | 25 | 0.637 | 19.363 | 25 | 1.81 | 28.19
| 30 | 0.626 | 9.374 | 30 | 0.61 | 19.39 | 30 | 1.755 | 28.245
| 40 | 0.604 | 9.396 | 40 | 0.588 | 19.412 | 40 | 1.723 | 28.277
| 60 | 0.594 | 9.406 | 60 | 0.598 | 19.402 | 60 | 1.754 | 28.246
| 90 | 0.603 | 9.397 | 90 | 0.621 | 19.379 | 90 | 1.714 | 28.286
| 120 | 0.589 | 9.411 | 120 | 0.619 | 19.381 | 120 | 1.709 | 28.291
LEC400
Pb | time | ppm | qt | time | ppm | qt | time | ppm | qt
| 0 | 10 | 0 | 0 | 20 | 0 | 0 | 30 | 0
| 1 | 0.423 | 9.577 | 1 | 1.123 | 18.877 | 1 | 3.43 | 26.57
| 3 | 0.382 | 9.618 | 3 | 1.088 | 18.912 | 3 | 2.78 | 27.22
| 5 | 0.423 | 9.577 | 5 | 1.054 | 18.946 | 5 | 2.495 | 27.505
| 7 | 0.416 | 9.584 | 7 | 0.914 | 19.086 | 7 | 2.495 | 27.505
| 9 | 0.382 | 9.618 | 9 | 0.886 | 19.114 | 9 | 2.373 | 27.627
| 12 | 0.378 | 9.622 | 12 | 0.705 | 19.295 | 12 | 2.089 | 27.911
| 15 | 0.365 | 9.635 | 15 | 0.636 | 19.364 | 15 | 2.008 | 27.992
| 17 | 0.37 | 9.63 | 17 | 0.566 | 19.434 | 17 | 1.968 | 28.032
| 20 | 0.366 | 9.634 | 20 | 0.531 | 19.469 | 20 | 1.926 | 28.074
| 25 | 0.371 | 9.629 | 25 | 0.531 | 19.469 | 25 | 1.91 | 28.09
| 30 | 0.373 | 9.627 | 30 | 0.487 | 19.513 | 30 | 1.889 | 28.111
| 40 | 0.369 | 9.631 | 40 | 0.427 | 19.573 | 40 | 1.878 | 28.122
| 60 | 0.367 | 9.633 | 60 | 0.427 | 19.573 | 60 | 1.865 | 28.135
| 90 | 0.366 | 9.634 | 90 | 0.455 | 19.545 | 90 | 1.838 | 28.162
| 120 | 0.37 | 9.63 | 120 | 0.423 | 19.577 | 120 | 1.857 | 28.143
LEC500
Pb | time | ppm | qt | time | ppm | qt | time | ppm | qt
| 0 | 10 | 0 | 0 | 20 | 0 | 0 | 30 | 0
| 1 | 1.804 | 8.196 | 1 | 1.9 | 18.1 | 1 | 3.024 | 26.976
| 3 | 1.317 | 8.683 | 3 | 1.686 | 18.314 | 3 | 2.333 | 27.667
| 5 | 1.195 | 8.805 | 5 | 1.472 | 18.528 | 5 | 1.967 | 28.033
| 7 | 0.951 | 9.049 | 7 | 1.359 | 18.641 | 7 | 1.845 | 28.155
| 9 | 0.748 | 9.252 | 9 | 1.258 | 18.742 | 9 | 1.764 | 28.236
| 12 | 0.654 | 9.346 | 12 | 1.251 | 18.749 | 12 | 1.683 | 28.317
| 15 | 0.619 | 9.381 | 15 | 1.086 | 18.914 | 15 | 1.561 | 28.439
| 17 | 0.558 | 9.442 | 17 | 1.1 | 18.9 | 17 | 1.357 | 28.643
| 20 | 0.463 | 9.537 | 20 | 1.001 | 18.999 | 20 | 1.276 | 28.724
| 25 | 0.463 | 9.537 | 25 | 0.914 | 19.086 | 25 | 1.198 | 28.802
| 30 | 0.382 | 9.618 | 30 | 0.856 | 19.144 | 30 | 1.195 | 28.805
| 40 | 0.398 | 9.602 | 40 | 0.875 | 19.125 | 40 | 1.184 | 28.816
| 60 | 0.382 | 9.618 | 60 | 0.799 | 19.201 | 60 | 1.192 | 28.808
| 90 | 0.376 | 9.624 | 90 | 0.841 | 19.159 | 90 | 1.183 | 28.817
| 120 | 0.383 | 9.617 | 120 | 0.819 | 19.181 | 120 | 1.188 | 28.812
LEC200
Zn | time | ppm | qt | time | ppm | qt | time | ppm | qt
| 0 | 10 | 0 | 0 | 20 | 0 | 0 | 30 | 0
| 1 | 2.195 | 7.805 | 1 | 3.483 | 16.517 | 1 | 25.677 | 4.323
| 3 | 1.96 | 8.04 | 3 | 3.306 | 16.694 | 3 | 23.949 | 6.051
| 5 | 1.707 | 8.293 | 5 | 3.278 | 16.722 | 5 | 22.365 | 7.635
| 7 | 1.537 | 8.463 | 7 | 3.028 | 16.972 | 7 | 21.096 | 8.904
| 9 | 1.527 | 8.473 | 9 | 2.933 | 17.067 | 9 | 20.081 | 9.919
| 12 | 1.371 | 8.629 | 12 | 2.783 | 17.217 | 12 | 20.629 | 9.371
| 15 | 1.274 | 8.726 | 15 | 2.755 | 17.245 | 15 | 20.081 | 9.919
| 17 | 1.196 | 8.804 | 17 | 2.66 | 17.34 | 17 | 19.779 | 10.221
| 20 | 1.113 | 8.887 | 20 | 2.761 | 17.239 | 20 | 19.395 | 10.605
| 25 | 1.115 | 8.885 | 25 | 2.687 | 17.313 | 25 | 19.066 | 10.934
| 30 | 1.098 | 8.902 | 30 | 2.713 | 17.287 | 30 | 18.435 | 11.565
| 40 | 1.089 | 8.911 | 40 | 2.688 | 17.312 | 40 | 18.27 | 11.73
| 60 | 1.094 | 8.906 | 60 | 2.674 | 17.326 | 60 | 17.889 | 12.111
| 90 | 1.099 | 8.901 | 90 | 2.658 | 17.342 | 90 | 17.804 | 12.196
| 120 | 1.095 | 8.905 | 120 | 2.61 | 17.39 | 120 | 18.103 | 11.897
LEC300
Zn | time | ppm | qt | time | ppm | qt | time | ppm | qt
| 0 | 10 | 0 | 0 | 20 | 0 | 0 | 30 | 0
| 1 | 1.983 | 8.017 | 1 | 3.797 | 16.203 | 1 | 21.857 | 8.143
| 3 | 1.164 | 8.836 | 3 | 3.228 | 16.772 | 3 | 19.208 | 10.792
| 5 | 0.791 | 9.209 | 5 | 2.692 | 17.308 | 5 | 17.593 | 12.407
| 7 | 0.487 | 9.513 | 7 | 1.228 | 18.772 | 7 | 15.826 | 14.174
| 9 | 0.478 | 9.522 | 9 | 1.146 | 18.854 | 9 | 12.772 | 17.228
| 12 | 0.321 | 9.679 | 12 | 1.037 | 18.963 | 12 | 13.832 | 16.168
| 15 | 0.308 | 9.692 | 15 | 0.981 | 19.019 | 15 | 13.05 | 16.95
| 17 | 0.225 | 9.775 | 17 | 0.877 | 19.123 | 17 | 11.056 | 18.944
| 20 | 0.183 | 9.817 | 20 | 0.877 | 19.123 | 20 | 10.426 | 19.574
| 25 | 0.175 | 9.825 | 25 | 0.816 | 19.184 | 25 | 10.226 | 19.774
| 30 | 0.169 | 9.831 | 30 | 0.741 | 19.259 | 30 | 9.475 | 20.525
| 40 | 0.166 | 9.834 | 40 | 0.724 | 19.276 | 40 | 9.232 | 20.768
| 60 | 0.17 | 9.83 | 60 | 0.698 | 19.302 | 60 | 8.804 | 21.196
| 90 | 0.165 | 9.835 | 90 | 0.71 | 19.29 | 90 | 8.775 | 21.225
| 120 | 0.162 | 9.838 | 120 | 0.714 | 19.286 | 120 | 8.912 | 21.088
LEC400
Zn | time | ppm | qt | time | ppm | qt | time | ppm | qt
| 0 | 10 | 0 | 0 | 20 | 0 | 0 | 30 | 0
| 1 | 0.685 | 9.315 | 1 | 2.069 | 17.931 | 1 | 18.928 | 11.072
| 3 | 0.51 | 9.49 | 3 | 1.037 | 18.963 | 3 | 11.85 | 18.15
| 5 | 0.482 | 9.518 | 5 | 0.923 | 19.077 | 5 | 6.912 | 23.088
| 7 | 0.475 | 9.525 | 7 | 0.813 | 19.187 | 7 | 3.208 | 26.792
| 9 | 0.331 | 9.669 | 9 | 0.768 | 19.232 | 9 | 2.276 | 27.724
| 12 | 0.347 | 9.653 | 12 | 0.711 | 19.289 | 12 | 1.919 | 28.081
| 15 | 0.214 | 9.786 | 15 | 0.636 | 19.364 | 15 | 1.645 | 28.355
| 17 | 0.183 | 9.817 | 17 | 0.566 | 19.434 | 17 | 1.562 | 28.438
| 20 | 0.147 | 9.853 | 20 | 0.423 | 19.577 | 20 | 1.288 | 28.712
| 25 | 0.15 | 9.85 | 25 | 0.213 | 19.787 | 25 | 1.151 | 28.849
| 30 | 0.101 | 9.899 | 30 | 0.113 | 19.887 | 30 | 1.041 | 28.959
| 40 | 0.998 | 9.002 | 40 | 0.098 | 19.902 | 40 | 0.897 | 29.103
| 60 | 0.121 | 9.879 | 60 | 0.098 | 19.902 | 60 | 0.877 | 29.123
| 90 | 0.119 | 9.881 | 90 | 0.101 | 19.899 | 90 | 0.787 | 29.213
| 120 | 0.103 | 9.897 | 120 | 0.089 | 19.911 | 120 | 0.78 | 29.22
LEC500
Zn | time | ppm | qt | time | ppm | qt | time | ppm | qt
| 0 | 10 | 0 | 0 | 20 | 0 | 0 | 30 | 0
| 1 | 0.653 | 9.347 | 1 | 1.449 | 18.551 | 1 | 1.265 | 28.735
| 3 | 0.586 | 9.414 | 3 | 1.086 | 18.914 | 3 | 1.023 | 28.977
| 5 | 0.477 | 9.523 | 5 | 0.875 | 19.125 | 5 | 0.932 | 29.068
| 7 | 0.412 | 9.588 | 7 | 0.779 | 19.221 | 7 | 0.992 | 29.008
| 9 | 0.321 | 9.679 | 9 | 0.652 | 19.348 | 9 | 0.811 | 29.189
| 12 | 0.28 | 9.72 | 12 | 0.411 | 19.589 | 12 | 0.75 | 29.25
| 15 | 0.165 | 9.835 | 15 | 0.384 | 19.616 | 15 | 0.75 | 29.25
| 17 | 0.172 | 9.828 | 17 | 0.211 | 19.789 | 17 | 0.69 | 29.31
| 20 | 0.089 | 9.911 | 20 | 0.132 | 19.868 | 20 | 0.629 | 29.371
| 25 | 0.084 | 9.916 | 25 | 0.095 | 19.905 | 25 | 0.599 | 29.401
| 30 | 0.072 | 9.928 | 30 | 0.077 | 19.923 | 30 | 0.478 | 29.522
| 40 | 0.068 | 9.932 | 40 | 0.068 | 19.932 | 40 | 0.266 | 29.734
| 60 | 0.07 | 9.93 | 60 | 0.063 | 19.937 | 60 | 0.235 | 29.765
| 90 | 0.071 | 9.929 | 90 | 0.05 | 19.95 | 90 | 0.274 | 29.726
| 120 | 0.072 | 9.928 | 120 | 0.061 | 19.939 | 120 | 0.226 | 29.774
LEC200
Cu | time | ppm | qt | time | ppm | qt | time | ppm | qt
| 0 | 10 | 0 | 0 | 20 | 0 | 0 | 30 | 0
| 1 | 9.174 | 0.826 | 1 | 12.622 | 7.378 | 1 | 14.145 | 15.855
| 3 | 8.587 | 1.413 | 3 | 11.73 | 8.27 | 3 | 13.583 | 16.417
| 5 | 8.294 | 1.706 | 5 | 11.756 | 8.244 | 5 | 13.046 | 16.954
| 7 | 7.898 | 2.102 | 7 | 11.098 | 8.902 | 7 | 12.829 | 17.171
| 9 | 7.56 | 2.44 | 9 | 10.804 | 9.196 | 9 | 12.544 | 17.456
| 12 | 7.298 | 2.702 | 12 | 9.28 | 10.72 | 12 | 12.345 | 17.655
| 15 | 6.979 | 3.021 | 15 | 10.163 | 9.837 | 15 | 11.929 | 18.071
| 17 | 6.887 | 3.113 | 17 | 9.791 | 10.209 | 17 | 11.436 | 18.564
| 20 | 6.57 | 3.43 | 20 | 9.358 | 10.642 | 20 | 10.984 | 19.016
| 25 | 6.398 | 3.602 | 25 | 8.994 | 11.006 | 25 | 10.527 | 19.473
| 30 | 6.098 | 3.902 | 30 | 8.778 | 11.222 | 30 | 9.756 | 20.244
| 40 | 5.76 | 4.24 | 40 | 7.664 | 12.336 | 40 | 9.147 | 20.853
| 60 | 5.03 | 4.97 | 60 | 7.615 | 12.385 | 60 | 8.998 | 21.002
| 90 | 4.98 | 5.02 | 90 | 7.608 | 12.392 | 90 | 9.075 | 20.925
| 120 | 5.07 | 4.93 | 120 | 7.018 | 12.982 | 120 | 9.142 | 20.858
LEC300
Cu | time | ppm | qt | time | ppm | qt | time | ppm | qt
| 0 | 10 | 0 | 0 | 20 | 0 | 0 | 30 | 0
| 1 | 7.47 | 2.53 | 1 | 10.83 | 9.17 | 1 | 13.011 | 16.989
| 3 | 5.926 | 4.074 | 3 | 9.453 | 10.547 | 3 | 12.414 | 17.586
| 5 | 4.796 | 5.204 | 5 | 8.467 | 11.533 | 5 | 10.657 | 19.343
| 7 | 4.464 | 5.536 | 7 | 7.774 | 12.226 | 7 | 9.531 | 20.469
| 9 | 3.928 | 6.072 | 9 | 6.857 | 13.143 | 9 | 8.51 | 21.49
| 12 | 3.328 | 6.672 | 12 | 5.446 | 14.554 | 12 | 7.791 | 22.209
| 15 | 3.124 | 6.876 | 15 | 5.385 | 14.615 | 15 | 7.696 | 22.304
| 17 | 3.041 | 6.959 | 17 | 5.523 | 14.477 | 17 | 6.908 | 23.092
| 20 | 3.035 | 6.965 | 20 | 4.943 | 15.057 | 20 | 6.138 | 23.862
| 25 | 3.022 | 6.978 | 25 | 4.789 | 15.211 | 25 | 5.984 | 24.016
| 30 | 2.939 | 7.061 | 30 | 4.256 | 15.744 | 30 | 5.684 | 24.316
| 40 | 2.773 | 7.227 | 40 | 4.158 | 15.842 | 40 | 5.358 | 24.642
| 60 | 2.575 | 7.425 | 60 | 4.213 | 15.787 | 60 | 5.012 | 24.988
| 90 | 2.39 | 7.61 | 90 | 4.044 | 15.956 | 90 | 5.144 | 24.856
| 120 | 2.389 | 7.611 | 120 | 4.21 | 15.79 | 120 | 4.899 | 25.101
LEC400
Cu | time | ppm | qt | time | ppm | qt | time | ppm | qt
| 0 | 10 | 0 | 0 | 20 | 0 | 0 | 30 | 0
| 1 | 2.243 | 7.757 | 1 | 3.68 | 16.32 | 1 | 7.012 | 22.988
| 3 | 0.405 | 9.595 | 3 | 2.113 | 17.887 | 3 | 3.126 | 26.874
| 5 | 0.291 | 9.709 | 5 | 1.039 | 18.961 | 5 | 1.758 | 28.242
| 7 | 0.284 | 9.716 | 7 | 0.442 | 19.558 | 7 | 1.039 | 28.961
| 9 | 0.243 | 9.757 | 9 | 0.39 | 19.61 | 9 | 0.659 | 29.341
| 12 | 0.284 | 9.716 | 12 | 0.356 | 19.644 | 12 | 0.615 | 29.385
| 15 | 0.259 | 9.741 | 15 | 0.278 | 19.722 | 15 | 0.478 | 29.522
| 17 | 0.233 | 9.767 | 17 | 0.275 | 19.725 | 17 | 0.295 | 29.705
| 20 | 0.22 | 9.78 | 20 | 0.224 | 19.776 | 20 | 0.278 | 29.722
| 25 | 0.195 | 9.805 | 25 | 0.186 | 19.814 | 25 | 0.174 | 29.826
| 30 | 0.188 | 9.812 | 30 | 0.186 | 19.814 | 30 | 0.168 | 29.832
| 40 | 0.169 | 9.831 | 40 | 0.175 | 19.825 | 40 | 0.177 | 29.823
| 60 | 0.169 | 9.831 | 60 | 0.178 | 19.822 | 60 | 0.187 | 29.813
| 90 | 0.15 | 9.85 | 90 | 0.169 | 19.831 | 90 | 0.168 | 29.832
| 120 | 0.162 | 9.838 | 120 | 0.171 | 19.829 | 120 | 0.159 | 29.841
LEC500
Cu | time | ppm | qt | time | ppm | qt | time | ppm | qt
| 0 | 10 | 0 | 0 | 20 | 0 | 0 | 30 | 0
| 1 | 0.125 | 9.875 | 1 | 0.243 | 19.757 | 1 | 0.382 | 29.618
| 3 | 0.125 | 9.875 | 3 | 0.173 | 19.827 | 3 | 0.373 | 29.627
| 5 | 0.112 | 9.888 | 5 | 0.113 | 19.887 | 5 | 0.269 | 29.731
| 7 | 0.112 | 9.888 | 7 | 0.148 | 19.852 | 7 | 0.252 | 29.748
| 9 | 0.106 | 9.894 | 9 | 0.13 | 19.87 | 9 | 0.226 | 29.774
| 12 | 0.099 | 9.901 | 12 | 0.07 | 19.93 | 12 | 0.148 | 29.852
| 15 | 0.099 | 9.901 | 15 | 0.079 | 19.921 | 15 | 0.156 | 29.844
| 17 | 0.086 | 9.914 | 17 | 0.044 | 19.956 | 17 | 0.139 | 29.861
| 20 | 0.08 | 9.92 | 20 | 0.044 | 19.956 | 20 | 0.13 | 29.87
| 25 | 0.086 | 9.914 | 25 | 0.038 | 19.962 | 25 | 0.126 | 29.874
| 30 | 0.08 | 9.92 | 30 | 0.041 | 19.959 | 30 | 0.131 | 29.869
| 40 | 0.074 | 9.926 | 40 | 0.042 | 19.958 | 40 | 0.129 | 29.871
| 60 | 0.081 | 9.919 | 60 | 0.045 | 19.955 | 60 | 0.126 | 29.874
| 90 | 0.079 | 9.921 | 90 | 0.039 | 19.961 | 90 | 0.126 | 29.874
| 120 | 0.087 | 9.913 | 120 | 0.045 | 19.955 | 120 | 0.127 | 29.873
LEC200
Cd | time | ppm | qt | time | ppm | qt | time | ppm | qt
| 0 | 10 | 0 | 0 | 20 | 0 | 0 | 30 | 0
| 1 | 9.867 | 0.133 | 1 | 14.32 | 5.68 | 1 | 21.648 | 8.352
| 3 | 9.185 | 0.815 | 3 | 12.572 | 7.428 | 3 | 18.857 | 11.143
| 5 | 8.462 | 1.538 | 5 | 11.416 | 8.584 | 5 | 17.124 | 12.876
| 7 | 8.255 | 1.745 | 7 | 11.081 | 8.919 | 7 | 16.209 | 13.791
| 9 | 7.84 | 2.16 | 9 | 10.899 | 9.101 | 9 | 15.151 | 14.849
| 12 | 7.539 | 2.461 | 12 | 10.654 | 9.346 | 12 | 14.18 | 15.82
| 15 | 7.399 | 2.601 | 15 | 10.012 | 9.988 | 15 | 14.14 | 15.86
| 17 | 7.278 | 2.722 | 17 | 9.874 | 10.126 | 17 | 13.755 | 16.245
| 20 | 7.064 | 2.936 | 20 | 9.685 | 10.315 | 20 | 13.273 | 16.727
| 25 | 6.877 | 3.123 | 25 | 9.156 | 10.844 | 25 | 13.129 | 16.871
| 30 | 6.469 | 3.531 | 30 | 8.989 | 11.011 | 30 | 12.452 | 17.548
| 40 | 6.141 | 3.859 | 40 | 8.178 | 11.822 | 40 | 11.396 | 18.604
| 60 | 5.586 | 4.414 | 60 | 8.022 | 11.978 | 60 | 11.926 | 18.074
| 90 | 5.536 | 4.464 | 90 | 7.963 | 12.037 | 90 | 11.926 | 18.074
| 120 | 5.044 | 4.956 | 120 | 7.774 | 12.226 | 120 | 11.848 | 18.152
LEC300
Cd | time | ppm | qt | time | ppm | qt | time | ppm | qt
| 0 | 10 | 0 | 0 | 20 | 0 | 0 | 30 | 0
| 1 | 7.787 | 2.213 | 1 | 14.15 | 5.85 | 1 | 20.997 | 9.003
| 3 | 6.684 | 3.316 | 3 | 9.158 | 10.842 | 3 | 12.265 | 17.735
| 5 | 5.981 | 4.019 | 5 | 8.419 | 11.581 | 5 | 10.299 | 19.701
| 7 | 5.325 | 4.675 | 7 | 7.854 | 12.146 | 7 | 9.941 | 20.059
| 9 | 4.816 | 5.184 | 9 | 7.133 | 12.867 | 9 | 8.591 | 21.409
| 12 | 4.475 | 5.525 | 12 | 6.159 | 13.841 | 12 | 8.353 | 21.647
| 15 | 3.964 | 6.036 | 15 | 5.312 | 14.688 | 15 | 7.955 | 22.045
| 17 | 3.125 | 6.875 | 17 | 5.112 | 14.888 | 17 | 7.996 | 22.004
| 20 | 3.096 | 6.904 | 20 | 4.486 | 15.514 | 20 | 6.289 | 23.711
| 25 | 2.987 | 7.013 | 25 | 4.101 | 15.899 | 25 | 3.908 | 26.092
| 30 | 2.886 | 7.114 | 30 | 3.289 | 16.711 | 30 | 3.384 | 26.616
| 40 | 1.775 | 8.225 | 40 | 2.679 | 17.321 | 40 | 3.198 | 26.802
| 60 | 1.575 | 8.425 | 60 | 2.256 | 17.744 | 60 | 3.084 | 26.916
| 90 | 1.414 | 8.586 | 90 | 2.284 | 17.716 | 90 | 3.188 | 26.812
| 120 | 1.388 | 8.612 | 120 | 2.102 | 17.898 | 120 | 3.012 | 26.988
LEC400
Cd | time | ppm | qt | time | ppm | qt | time | ppm | qt
| 0 | 10 | 0 | 0 | 20 | 0 | 0 | 30 | 0
| 1 | 7.884 | 2.116 | 1 | 12.724 | 7.276 | 1 | 18.186 | 11.814
| 3 | 6.589 | 3.411 | 3 | 12.19 | 7.81 | 3 | 13.144 | 16.856
| 5 | 6.161 | 3.839 | 5 | 7.925 | 12.075 | 5 | 11.238 | 18.762
| 7 | 5.881 | 4.119 | 7 | 4.698 | 15.302 | 7 | 9.878 | 20.122
| 9 | 4.159 | 5.841 | 9 | 3.622 | 16.378 | 9 | 7.016 | 22.984
| 12 | 3.841 | 6.159 | 12 | 2.085 | 17.915 | 12 | 6.105 | 23.895
| 15 | 1.992 | 8.008 | 15 | 1.97 | 18.03 | 15 | 4.998 | 25.002
| 17 | 1.171 | 8.829 | 17 | 1.317 | 18.683 | 17 | 3.756 | 26.244
| 20 | 0.743 | 9.257 | 20 | 1.24 | 18.76 | 20 | 1.884 | 28.116
| 25 | 0.684 | 9.316 | 25 | 1.125 | 18.875 | 25 | 1.211 | 28.789
| 30 | 0.581 | 9.419 | 30 | 0.664 | 19.336 | 30 | 0.989 | 29.011
| 40 | 0.443 | 9.557 | 40 | 0.664 | 19.336 | 40 | 0.884 | 29.116
| 60 | 0.358 | 9.642 | 60 | 0.549 | 19.451 | 60 | 0.842 | 29.158
| 90 | 0.321 | 9.679 | 90 | 0.549 | 19.451 | 90 | 0.884 | 29.116
| 120 | 0.266 | 9.734 | 120 | 0.561 | 19.439 | 120 | 0.789 | 29.211
LEC500
Cd | time | ppm | qt | time | ppm | qt | time | ppm | qt
| 0 | 10 | 0 | 0 | 20 | 0 | 0 | 30 | 0
| 1 | 1.021 | 8.979 | 1 | 1.147 | 18.853 | 1 | 1.627 | 28.373
| 3 | 0.948 | 9.052 | 3 | 1.213 | 18.787 | 3 | 1.541 | 28.459
| 5 | 0.884 | 9.116 | 5 | 0.988 | 19.012 | 5 | 1.368 | 28.632
| 7 | 0.789 | 9.211 | 7 | 0.874 | 19.126 | 7 | 1.281 | 28.719
| 9 | 0.683 | 9.317 | 9 | 0.812 | 19.188 | 9 | 1.022 | 28.978
| 12 | 0.558 | 9.442 | 12 | 0.796 | 19.204 | 12 | 0.892 | 29.108
| 15 | 0.497 | 9.503 | 15 | 0.641 | 19.359 | 15 | 0.719 | 29.281
| 17 | 0.442 | 9.558 | 17 | 0.612 | 19.388 | 17 | 0.676 | 29.324
| 20 | 0.376 | 9.624 | 20 | 0.546 | 19.454 | 20 | 0.676 | 29.324
| 25 | 0.227 | 9.773 | 25 | 0.418 | 19.582 | 25 | 0.557 | 29.443
| 30 | 0.214 | 9.786 | 30 | 0.422 | 19.578 | 30 | 0.432 | 29.568
| 40 | 0.181 | 9.819 | 40 | 0.389 | 19.611 | 40 | 0.416 | 29.584
| 60 | 0.175 | 9.825 | 60 | 0.377 | 19.623 | 60 | 0.389 | 29.611
| 90 | 0.166 | 9.834 | 90 | 0.365 | 19.635 | 90 | 0.373 | 29.627
| 120 | 0.137 | 9.863 | 120 | 0.374 | 19.626 | 120 | 0.412 | 29.588