## Sheet1
Droplet radii and their normalzied frequency in the samples solidified under uniform magnetic fields
B |  | B |  | B |  | B |  | B
1 T |  | 2 T |  | 3 T |  | 4 T |  | 5 T
ln r (mm) | Frequency (-) | ln r (mm) | Frequency (-) | ln r (mm) | Frequency (-) | ln r (mm) | Frequency (-) | ln r (mm) | Frequency (-)
1.2 | 0 | 0.6 | 0 | 1.2 | 0 | 0.9 | 0 | 1.8 | 0
1.5 | 0.006493506 | 0.9 | 0.007092199 | 1.5 | 0.06666667 | 1.2 | 0.03030303 | 2.1 | 0.05263158
1.8 | 0.05844156 | 1.2 | 0.05673759 | 1.8 | 0.2333333 | 1.5 | 0.1212121 | 2.4 | 0.2631579
2.1 | 0.4090909 | 1.5 | 0.1914894 | 2.1 | 0.1333333 | 1.8 | 0.2424242 | 2.7 | 0.3684211
2.4 | 0.2272727 | 1.8 | 0.2695035 | 2.4 | 0.3333333 | 2.1 | 0.2878788 | 3 | 0.4210526
2.7 | 0.1233766 | 2.1 | 0.2056738 | 2.7 | 0.1333333 | 2.4 | 0.1212121 | 3.3 | 0.1578947
3 | 0.07792208 | 2.4 | 0.07092199 | 3 | 0.03333333 | 2.7 | 0.07575758 | 3.6 | 0.05263158
3.3 | 0.05194805 | 2.7 | 0.05673759 | 3.3 | 0 | 3 | 0.04545455 | 3.9 | 0.1052632
3.6 | 0.01948052 | 3 | 0.04964539 | 3.6 | 0 | 3.3 | 0 | 4.2 | 0.05263158
3.9 | 0.01298701 | 3.3 | 0.0141844 | 3.9 | 0 | 3.6 | 0.01515152 | 4.5 | 0
4.2 | 0 | 3.6 | 0.03546099 | 4.2 | 0 | 3.9 | 0 | 4.8 | 0.05263158
4.5 | 0.01298701 | 3.9 | 0.007092199 | 4.5 | 0 | 4.2 | 0.01515152 | 5.1 | 0.05263158
4.8 | 0 | 4.2 | 0.0212766 | 4.8 | 0.03333333 | 4.5 | 0 | 5.4 | 0.05263158
|  | 4.5 | 0.007092199 | 5.1 | 0 | 4.8 | 0 | 5.7 | 0
|  | 4.8 | 0 | 5.4 | 0.03333333 | 5.1 | 0 | 6 | 0.05263158
|  | 5.1 | 0 | 5.7 | 0 | 5.4 | 0 | 6.3 | 0
|  | 5.4 | 0 |  |  | 5.7 | 0.01515152
|  | 5.7 | 0 |  |  | 6 | 0.01515152
|  | 6 | 0 |  |  | 6.3 | 0.01515152
|  | 6.3 | 0 |  |  | 6.6 | 0
|  | 6.6 | 0
|  | 6.9 | 0
|  | 7.2 | 0.007092199
|  | 7.5 | 0
Droplet radii and their normalzied frequency in the samples solidified under non-uniform magnetic fields of negative gradients
BdB/dz |  | BdB/dz |  | BdB/dz |  | BdB/dz |  | BdB/dz |  | BdB/dz
_-2.26 T^2/m |  | _-9.05 T^2/m |  | _-20.4 T^2/m |  | _-36.2 T^2/m |  | _-56.5 T^2/m |  | _-81.4 T^2/m
ln r (mm) | Frequency (-) | ln r (mm) | Frequency (-) | ln r (mm) | Frequency (-) | ln r (mm) | Frequency (-) | ln r (mm) | Frequency (-) | ln r (mm) | Frequency (-)
1.2 | 0 | 0.9 | 0 | 0.9 | 0 | 1.2 | 0 | 1.2 | 0 | 1.2 | 0
1.5 | 0.01234568 | 1.2 | 0.04651163 | 1.2 | 0.06329114 | 1.5 | 0.173913 | 1.5 | 0.1549296 | 1.5 | 0.0483871
1.8 | 0.1728395 | 1.5 | 0.2325581 | 1.5 | 0.1392405 | 1.8 | 0.3768116 | 1.8 | 0.1690141 | 1.8 | 0.3064516
2.1 | 0.2839506 | 1.8 | 0.4069767 | 1.8 | 0.3164557 | 2.1 | 0.2318841 | 2.1 | 0.1408451 | 2.1 | 0.2258065
2.4 | 0.1481481 | 2.1 | 0.1744186 | 2.1 | 0.2025316 | 2.4 | 0.1014493 | 2.4 | 0.1267606 | 2.4 | 0.2096774
2.7 | 0.1604938 | 2.4 | 0.08139535 | 2.4 | 0.06329114 | 2.7 | 0.08695652 | 2.7 | 0.1267606 | 2.7 | 0.08064516
3 | 0.04938272 | 2.7 | 0.04651163 | 2.7 | 0.03797468 | 3 | 0 | 3 | 0.04225352 | 3 | 0.03225806
3.3 | 0.07407407 | 3 | 0 | 3 | 0.05063291 | 3.3 | 0 | 3.3 | 0.09859155 | 3.3 | 0.03225806
3.6 | 0.03703704 | 3.3 | 0 | 3.3 | 0.02531646 | 3.6 | 0 | 3.6 | 0.02816901 | 3.6 | 0.01612903
3.9 | 0.01234568 | 3.6 | 0 | 3.6 | 0.03797468 | 3.9 | 0 | 3.9 | 0.01408451 | 3.9 | 0
4.2 | 0.02469136 | 3.9 | 0 | 3.9 | 0 | 4.2 | 0 | 4.2 | 0.07042254 | 4.2 | 0
4.5 | 0.02469136 | 4.2 | 0 | 4.2 | 0.01265823 | 4.5 | 0 | 4.5 | 0.01408451 | 4.5 | 0
4.8 | 0 | 4.5 | 0 | 4.5 | 0 | 4.8 | 0 | 4.8 | 0 | 4.8 | 0
|  | 4.8 | 0 | 4.8 | 0.01265823 | 5.1 | 0.01449275 | 5.1 | 0 | 5.1 | 0.01612903
|  | 5.1 | 0 | 5.1 | 0.01265823 | 5.4 | 0.01449275 | 5.4 | 0.01408451 | 5.4 | 0.01612903
|  | 5.4 | 0 | 5.4 | 0 | 5.7 | 0 | 5.7 | 0 | 5.7 | 0.01612903
|  | 5.7 | 0 | 5.7 | 0.01265823 |  |  |  |  | 6 | 0
|  | 6 | 0.01162791 | 6 | 0.01265823
|  | 6.3 | 0 | 6.3 | 0
Droplet radii and their normalzied frequency in the samples solidified under non-uniform magnetic fields of positive gradients
BdB/dz |  | BdB/dz |  | BdB/dz |  | BdB/dz
_2.26 T^2/m |  | _9.05 T^2/m |  | _20.4 T^2/m |  | _36.2 T^2/m
ln r (mm) | Frequency (-) | ln r (mm) | Frequency (-) | ln r (mm) | Frequency (-) | ln r (mm) | Frequency (-)
1.2 | 0 | 0.3 | 0 | 1.2 | 0 | 0.9 | 0
1.5 | 0.005813953 | 0.6 | 0.008264463 | 1.5 | 0.1111111 | 1.2 | 0.02325581
1.8 | 0.09883721 | 0.9 | 0 | 1.8 | 0.3111111 | 1.5 | 0.1472868
2.1 | 0.3895349 | 1.2 | 0 | 2.1 | 0.1777778 | 1.8 | 0.1550388
2.4 | 0.2732558 | 1.5 | 0.03305785 | 2.4 | 0.2222222 | 2.1 | 0.2403101
2.7 | 0.1337209 | 1.8 | 0.1487603 | 2.7 | 0 | 2.4 | 0.1937984
3 | 0.03488372 | 2.1 | 0.2396694 | 3 | 0.08888889 | 2.7 | 0.1007752
3.3 | 0.02906977 | 2.4 | 0.1983471 | 3.3 | 0.06666667 | 3 | 0.0620155
3.6 | 0.005813953 | 2.7 | 0.1404959 | 3.6 | 0.02222222 | 3.3 | 0.06976744
3.9 | 0.01162791 | 3 | 0.09917355 | 3.9 | 0 | 3.6 | 0.007751938
4.2 | 0.005813953 | 3.3 | 0.08264463 |  |  | 3.9 | 0
4.5 | 0 | 3.6 | 0.008264463
4.8 | 0 | 3.9 | 0
5.1 | 0 | 4.2 | 0.008264463
5.4 | 0.005813953 | 4.5 | 0.008264463
5.7 | 0 | 4.8 | 0
6 | 0.005813953 | 5.1 | 0
6.3 | 0 | 5.4 | 0.01652893
|  | 5.7 | 0.008264463
|  | 6 | 0