## Figure 10's data
Table 3 Trans-scale correlation calculation of the parameters for flowability (Figures 10)
Name | Fractal dimension | Shear stress | Apparent viscosity | Strength | Fractal dimension | Shear stress | Apparent viscosity | Strength
Unit |  | Pa | Pa·s | Mpa |  | Pa | Pa·s | Mpa
Comment | A group | A group | A group | A group | B group | B group | B group | B group
1 | 1.787 | 81.14 | 134.4 | 1.652 | 1.799 | 212.2 | 485.9 | 1.53
2 | 1.794 | 78.28 | 122.9 | 1.565 | 1.794 | 185.4 | 426.4 | 1.245
3 | 1.828 | 75.87 | 110.4 | 1.555 | 1.824 | 171.9 | 355.1 | 1.125
4 | 1.798 | 71.17 | 105 | 1.575 | 1.794 | 142.6 | 321.7 | 1.39