## Figure 3's data
Table 2 Flowability of the filling slurry (Figure 3)
Name | Shear time | Apparent viscosity | Apparent viscosity | Apparent viscosity | Apparent viscosity | Shear time | Apparent viscosity | Apparent viscosity | Apparent viscosity | Apparent viscosity
Unit | s | Pa·s | Pa·s | Pa·s | Pa·s | s | Pa·s | Pa·s | Pa·s | Pa·s
Comment |  | A1 | A2 | A3 | A4 | B1 | B1 | B2 | B3 | B4
1 | 1.34255 | 164.94618 | 143.91965 | 125.38023 | 113.85572 | 1.81866 | 663.62108 | 552.66327 | 447.1399 | 381.24056
2 | 14.11943 | 161.21097 | 140.95881 | 123.20287 | 112.14299 | 14.36462 | 641.98879 | 533.72182 | 432.6832 | 368.63052
3 | 28.91069 | 158.09525 | 138.30772 | 120.55178 | 110.58513 | 30.75349 | 623.04735 | 519.26512 | 414.63871 | 356.02048
4 | 42.66599 | 155.13441 | 136.13036 | 118.99392 | 108.71752 | 45.27741 | 605.8998 | 503.06729 | 405.61646 | 346.10128
5 | 58.43566 | 153.11193 | 133.953 | 117.12631 | 107.46941 | 60.70555 | 591.4431 | 490.40448 | 395.69726 | 337.97598
6 | 73.16937 | 150.30596 | 131.76654 | 115.10383 | 106.37618 | 76.13369 | 576.14222 | 477.79444 | 383.08722 | 331.64458
7 | 88.93904 | 147.80974 | 129.74405 | 114.16547 | 105.44693 | 90.65762 | 563.47941 | 467.87524 | 376.75582 | 326.21013
8 | 104.70871 | 145.63239 | 128.1862 | 112.60761 | 105.44693 | 104.1643 | 549.07547 | 457.95605 | 367.73357 | 322.62233
9 | 119.44242 | 143.91965 | 127.24784 | 111.66925 | 105.44693 | 120.55317 | 538.20657 | 448.9338 | 363.19607 | 322.62233
10 | 134.23368 | 142.20692 | 126.16371 | 111.66925 | 105.28295 | 136.99855 | 531.03098 | 444.3963 | 358.71132 | 319.93149
11 | 149.9458 | 140.02045 | 125.5351 | 111.20463 | 105.12807 | 150.50523 | 518.36817 | 438.11766 | 357.81438 | 321.72539
12 | 163.75865 | 138.78145 | 124.60586 | 110.74001 | 104.81832 | 165.98988 | 512.98648 | 436.271 | 355.07077 | 322.62233
13 | 181.48514 | 137.53335 | 124.13212 | 110.89488 | 104.81832 | 181.41802 | 503.96423 | 430.88931 | 355.07077 | 322.62233
14 | 195.24044 | 136.44011 | 123.51262 | 110.89488 | 104.81832 | 193.96398 | 499.42673 | 430.88931 | 353.27687 | 322.62233
15 | 211.01011 | 135.66574 | 123.35775 | 110.89488 | 104.81832 | 210.40936 | 492.19838 | 426.3518 | 351.48297 | 322.62233
16 | 224.76541 | 134.88225 | 122.89312 | 110.74001 | 104.9732 | 223.91605 | 487.71364 | 425.45485 | 355.07077 | 322.62233
17 | 240.53508 | 134.5725 | 122.72914 | 110.74001 | 104.9732 | 240.30491 | 487.71364 | 425.45485 | 355.07077 | 323.51928
18 | 253.31197 | 134.5725 | 122.72914 | 110.74001 | 104.9732 | 254.82884 | 487.71364 | 425.45485 | 354.17382 | 323.51928
19 | 270.06005 | 134.41763 | 122.72914 | 110.58513 | 104.9732 | 270.25697 | 487.71364 | 424.5579 | 354.17382 | 323.51928
20 | 283.81535 | 134.41763 | 122.72914 | 110.43026 | 104.9732 | 284.72439 | 487.71364 | 424.5579 | 354.17382 | 322.62233
21 | 299.58502 | 134.10788 | 122.72914 | 110.43026 | 104.81832 | 300.20904 | 486.81669 | 424.5579 | 355.07077 | 323.51928
22 | 314.31873 | 134.26275 | 122.72914 | 110.43026 | 104.9732 | 313.71572 | 486.81669 | 424.5579 | 355.07077 | 321.72539
23 | 330.0884 | 134.41763 | 122.89312 | 110.43026 | 104.66345 | 329.14386 | 487.71364 | 424.5579 | 354.17382 | 322.62233
24 | 343.8437 | 134.41763 | 123.048 | 110.43026 | 105.28295 | 343.66779 | 487.71364 | 424.5579 | 354.17382 | 322.62233
25 | 359.61337 | 134.41763 | 122.72914 | 110.43026 | 105.12807 | 361.01738 | 486.81669 | 424.5579 | 356.02048 | 322.62233
26 | 375.38304 | 134.26275 | 123.20287 | 110.58513 | 105.12807 | 375.54131 | 486.81669 | 425.45485 | 353.27687 | 321.72539
27 | 389.13834 | 134.10788 | 123.048 | 110.58513 | 105.12807 | 390.96945 | 486.81669 | 425.45485 | 356.02048 | 322.62233
28 | 406.86483 | 134.10788 | 123.048 | 110.43026 | 105.12807 | 404.47613 | 486.81669 | 425.45485 | 354.17382 | 323.51928
29 | 418.66331 | 134.10788 | 122.72914 | 110.43026 | 105.12807 | 419.96078 | 486.81669 | 425.45485 | 354.17382 | 323.51928
30 | 434.43298 | 134.26275 | 122.72914 | 110.43026 | 104.9732 | 434.4282 | 485.91974 | 425.45485 | 355.07077 | 322.62233
31 | 450.1451 | 134.26275 | 122.72914 | 110.43026 | 104.9732 | 450.87357 | 485.91974 | 424.5579 | 355.07077 | 321.72539
32 | 465.91477 | 134.41763 | 122.72914 | 110.27538 | 104.9732 | 464.38026 | 486.81669 | 425.45485 | 355.07077 | 321.72539
33 | 480.70603 | 134.5725 | 122.72914 | 110.27538 | 104.81832 | 480.76912 | 486.81669 | 426.3518 | 354.17382 | 322.62233
34 | 495.43974 | 134.26275 | 122.72914 | 110.27538 | 104.9732 | 496.25378 | 485.91974 | 425.45485 | 355.07077 | 321.72539
35 | 510.231 | 134.26275 | 122.72914 | 110.43026 | 105.12807 | 509.76046 | 485.91974 | 427.24875 | 356.02048 | 321.72539
36 | 525.94312 | 134.26275 | 122.72914 | 110.27538 | 105.12807 | 524.22787 | 485.91974 | 425.45485 | 354.17382 | 322.62233
37 | 540.73438 | 134.26275 | 122.89312 | 110.43026 | 104.81832 | 540.67325 | 487.71364 | 425.45485 | 355.07077 | 322.62233
38 | 555.46809 | 134.26275 | 122.89312 | 110.43026 | 104.81832 | 554.17994 | 486.81669 | 424.5579 | 355.07077 | 322.62233
39 | 570.25935 | 134.26275 | 122.89312 | 110.43026 | 104.81832 | 568.64735 | 486.81669 | 424.5579 | 356.02048 | 323.51928
40 | 584.01465 | 134.41763 | 122.89312 | 110.43026 | 104.9732 | 584.132 | 485.91974 | 425.45485 | 356.02048 | 322.62233
41 | 596.84909 | 134.41763 | 122.89312 | 110.43026 | 104.9732 | 597.63869 | 485.91974 | 426.3518 | 355.07077 | 321.72539