## Figure 1's data
Table 1 Particle size distribution of the raw materials (Figure 1)
Name | Particle size | Volume ratio | Volume ratio | Volume ratio
Unit | μm | % | % | %
Comment |  | Limestone powder | Tailings A | Tailings B
1 | 0.02 | 0 | 0
2 | 0.022 | 0 | 0 | 0
3 | 0.025 | 0 | 0 | 0
4 | 0.028 | 0 | 0 | 0
5 | 0.032 | 0 | 0 | 0
6 | 0.036 | 0 | 0 | 0
7 | 0.04 | 0 | 0 | 0
8 | 0.045 | 0 | 0 | 0
9 | 0.05 | 0 | 0 | 0
10 | 0.056 | 0 | 0 | 0
11 | 0.063 | 0 | 0 | 0
12 | 0.071 | 0 | 0 | 0
13 | 0.08 | 0 | 0 | 0
14 | 0.089 | 0 | 0 | 0
15 | 0.1 | 0 | 0 | 0
16 | 0.112 | 0 | 0 | 0
17 | 0.126 | 0 | 0 | 0
18 | 0.142 | 0 | 0 | 0
19 | 0.159 | 0 | 0 | 0
20 | 0.178 | 0 | 0 | 0
21 | 0.2 | 0 | 0 | 0
22 | 0.224 | 0 | 0.05 | 0
23 | 0.252 | 0 | 0.08 | 0
24 | 0.283 | 0.02 | 0.11 | 0
25 | 0.317 | 0.11 | 0.13 | 0.01621
26 | 0.356 | 0.34 | 0.16 | 0.11347
27 | 0.399 | 0.6 | 0.18 | 0.22694
28 | 0.448 | 0.8 | 0.2 | 0.35662
29 | 0.502 | 1 | 0.23 | 0.44578
30 | 0.564 | 1.15 | 0.25 | 0.52683
31 | 0.632 | 1.24 | 0.28 | 0.57546
32 | 0.71 | 1.29 | 0.3 | 0.59977
33 | 0.796 | 1.29 | 0.34 | 0.60788
34 | 0.893 | 1.25 | 0.37 | 0.58356
35 | 1.002 | 1.2 | 0.42 | 0.55114
36 | 1.125 | 1.15 | 0.47 | 0.51872
37 | 1.262 | 1.12 | 0.53 | 0.49441
38 | 1.416 | 1.12 | 0.6 | 0.4782
39 | 1.589 | 1.16 | 0.67 | 0.49441
40 | 1.783 | 1.25 | 0.75 | 0.53493
41 | 2 | 1.36 | 0.85 | 0.59167
42 | 2.244 | 1.5 | 0.95 | 0.67272
43 | 2.518 | 1.64 | 1.06 | 0.76998
44 | 2.825 | 1.78 | 1.19 | 0.87534
45 | 3.17 | 1.9 | 1.32 | 0.98071
46 | 3.557 | 2 | 1.46 | 1.08608
47 | 3.991 | 2.07 | 1.61 | 1.18334
48 | 4.477 | 2.11 | 1.76 | 1.26439
49 | 5.024 | 2.11 | 1.91 | 1.33733
50 | 5.637 | 2.08 | 2.07 | 1.39407
51 | 6.325 | 2.04 | 2.21 | 1.43459
52 | 7.096 | 1.98 | 2.34 | 1.46701
53 | 7.962 | 1.92 | 2.46 | 1.48322
54 | 8.934 | 1.86 | 2.55 | 1.49943
55 | 10.024 | 1.8 | 2.61 | 1.50754
56 | 11.247 | 1.74 | 2.64 | 1.51564
57 | 12.619 | 1.7 | 2.64 | 1.52375
58 | 14.159 | 1.67 | 2.6 | 1.53996
59 | 15.887 | 1.65 | 2.54 | 1.55617
60 | 17.825 | 1.65 | 2.46 | 1.58048
61 | 20 | 1.67 | 2.36 | 1.6129
62 | 22.44 | 1.71 | 2.25 | 1.64532
63 | 25.179 | 1.78 | 2.15 | 1.68585
64 | 28.251 | 1.89 | 2.04 | 1.71827
65 | 31.698 | 2.03 | 1.95 | 1.73448
66 | 35.566 | 2.2 | 1.88 | 1.74258
67 | 39.905 | 2.4 | 1.81 | 1.71827
68 | 44.774 | 2.61 | 1.76 | 1.67774
69 | 50.238 | 2.83 | 1.72 | 1.6129
70 | 56.368 | 3.01 | 1.69 | 1.53996
71 | 63.246 | 3.15 | 1.69 | 1.46701
72 | 70.963 | 3.21 | 1.72 | 1.41838
73 | 79.621 | 3.18 | 1.79 | 1.41028
74 | 89.337 | 3.06 | 1.92 | 1.45891
75 | 100.237 | 2.84 | 2.12 | 1.56427
76 | 112.468 | 2.54 | 2.38 | 1.74258
77 | 126.191 | 2.18 | 2.67 | 1.96953
78 | 141.589 | 1.79 | 2.98 | 2.22078
79 | 158.866 | 1.39 | 3.23 | 2.48014
80 | 178.25 | 0.99 | 3.36 | 2.69087
81 | 200 | 0.65 | 3.31 | 2.82055
82 | 224.404 | 0.21 | 3.01 | 2.80434
83 | 251.785 | 0.04 | 2.45 | 2.62603
84 | 282.508 | 0 | 1.68 | 2.2451
85 | 316.979 | 0 | 0.67 | 2.13973
86 | 355.656 | 0 | 0.07 | 2.03437
87 | 399.052 | 0 | 0 | 1.929
88 | 447.744 | 0 | 0 | 1.87324
89 | 502.377 | 0 | 0 | 1.82363
90 | 563.677 | 0 | 0 | 1.71827
91 | 632.456 | 0 | 0 | 1.6129
92 | 709.627 | 0 | 0 | 1.50754
93 | 796.214 | 0 | 0 | 1.45891
94 | 893.367 | 0 | 0 | 1.41028
95 | 1002.374 | 0 | 0 | 1.2806
96 | 1124.683 | 0 | 0 | 1.02124
97 | 1261.915 | 0 | 0 | 0.82671
98 | 1415.892 | 0 | 0 | 0.63219
99 | 1588.656 | 0 | 0 | 0.43767
100 | 1782.502 | 0 | 0 | 0.24315
101 | 2000 |  |  | 0