## Arkusz1
pH | Zeta potential / mV | standard deviation | Raw data from Zeta sizer for pH 1.9 | Raw data from Zeta sizer for pH 8.4
1.9 | 1.22 | 3.68
2.5 | -0.97 | 4.16
3.6 | -5.31 | 5.89
3.8 | -6.33 | 6.51
4.1 | -10.2 | 3.76
4.7 | -22.2 | 5.38
5.5 | -47.6 | 4.19
6 | -64 | 9.36
6.7 | -97 | 6.73
7.4 | -116 | 4.12
7.9 | -128 | 4.56
8.4 | -127 | 4.02
10.4 | -125 | 6.37