## Arkusz1
pH | Hydrodynamic diameter / nm | standard deviation | Raw data from Zetasizer for pH 3.6 | Raw data from Zetasizer for pH 10.7
1.9 | 122 | 76
3.6 | 162 | 76
4.7 | 829 | 141
6 | 1580 | 162
7.4 | 1972 | 209
8.4 | 1990 | 204