## UCS
Group | UCS（Mpa) | UCS（Mpa) | UCS（Mpa) | UCS（Mpa)
| 0% | 30% | 70% | 99%
A1 | 4.31 | 4.22 | 2.42 | 3.2
A2 | 4.14 | 4.38 | 2.21 | 1.92
A3 | 3.77 | 3.81 | 2.13 | 1.93
A4 | 3.94 | 3.7 | 1.6 | 1.66
A5 | 3.46 | 3.1 | 1.12 | 1.58
A6 | 3.28 | 2.16 | 1.05 | 1.39
A7 | 2.24 | 2.12 | 0.9 | 0.93
A8 | 1.2 | 0.96 | 0.35 | 0.65