## Enamel Fracture Mechanics Data
Genus_Species | Specimen Catalog # | Tooth | Buccal Cusp Thickness | Lingual Cusp thickness | Buccal lateral thickness | Lingual lateral thickness | BCD (mm)* | Prf Protoconid | Prf Metaconid | Pmf Protoconid | Pmf Metaconid | RET* | AET* | Absolute Crown Strength (ACS)
A_boisei | Omo47-1973-1500 | RM2 | 1.98 | 1.96 | 2.16 | 2.19 | 13.72 | 2159.816302 | 2134.078256 | 1760.689213 | 1778.770536 | 24.82 | 1.69 | 3.404908
A_boisei | KNM-ER 15930 | LM2 | 1.97 | 1.86 | 2.23 | 2.19 | 11.19 | 2020.582094 | 1884.051585 | 1551.979814 | 1530.135759 | 26.69 | 1.65 | 3.03838
A_boisei | KNM-ER 3230 | LM2 | 2.5 | 2.66 | 3.33 | 2.75 | 16.8 | 3034.846942 | 3268.408321 | 2842.951294 | 2455.785918 | 29.5 | 2.51 | 4.591732
A_boisei | L427-7 | LM2 | 3.04 | 2.56 | 3.1 | 2.28 | 12.81 | 3596.795472 | 2894.64278 | 2222.707211 | 1741.752877 | 36.65 | 2.5 | 4.001562
A_boisei | KNM-ER 3230 | RM3 | 2.5 | 3.57 | 3.1 | 2.57 | 15.19 | 2944.267692 | 4587.143457 | 2500.984074 | 2164.328783 | 36.81 | 2.72 | 4.545151
A_boisei | KNM-ER 15930 | LM3 | 2.82 | 3.25 | 2.74 | 2.18 | 13 | 3280.251473 | 3931.278178 | 2031.405121 | 1702.147779 | 34.53 | 2.38 | 3.933192
A_boisei | L628-3 | LM3 | 2.85 | 3.24 | 3.02 | 2.7 | 14.3 | 3402.517947 | 3998.972057 | 2347.327652 | 2149.648257 | 30.3 | 2.63 | 4.336416
A_robustus | DNH60B | RM1 | 1.7 | 1.82 | 2.04 | 1.71 | 10.8 | 1672.817697 | 1816.434177 | 1411.358391 | 1234.857792 | 30.22 | 1.7 | 3.029851
A_robustus | SK6 | RM1 | 1.9 | 1.9 | 2.41 | 1.75 | 12.46 | 1995.639473 | 1995.639473 | 1781.441454 | 1402.074872 | 19.65 | 1.43 | 2.984778
A_robustus | SK61 | RM1 | 2.38 | 2.4 | 2.34 | 2 | 12.8 | 2643.673391 | 2671.137642 | 1775.696145 | 1577.769565 | 24.32 | 1.85 | 3.44093
A_robustus | SK63 | RM1 | 1.73 | 1.84 | 2.34 | 1.73 | 10.99 | 1717.26542 | 1849.899777 | 1591.828294 | 1262.147738 | 29.77 | 1.92 | 3.248138
A_robustus | SK(826b)828 | LM1 | 1.51 | 1.64 | 2.3 | 2.23 | 12.01 | 1506.046911 | 1657.5487 | 1672.833994 | 1633.297606 | 22.59 | 1.68 | 3.176224
A_robustus | SK62 | LM1 | 2.06 | 1.98 | 2.35 | 1.94 | 10.89 | 2119.189034 | 2018.122167 | 1587.081909 | 1366.157136 | 31.69 | 2.1 | 3.381494
A_robustus | DNH60C | RM2 | 3.04 | 2.71 | 2.5 | 2.04 | 11.77 | 3532.274193 | 3047.861039 | 1760.85 | 1503.362265 | 37.74 | 2.17 | 3.573577
A_robustus | SK25 | RM2 | 2.92 | 2.8 | 2.67 | 2.46 | 12.11 | 3374.126452 | 3197.915699 | 1893.522006 | 1773.787117 | 36 | 2.52 | 3.906226
A_robustus | SKX4446 | RM2 | 2.5 | 2.5 | 2.73 | 2.24 | 14.31 | 2894.758536 | 2894.758536 | 2169.238419 | 1867.540737 | 24.88 | 1.95 | 3.735271
A_robustus | SK1 | LM2 | 2.62 | 2.91 | 2.78 | 2.62 | 13.44 | 3015.994329 | 3440.055052 | 2103.755642 | 2007.92188 | 25.66 | 1.95 | 3.619945
A_robustus | SK1587a | LM2 | 2.15 | 2.28 | 2.34 | 2.14 | 10.81 | 2230.576984 | 2400.795048 | 1573.543094 | 1465.937387 | 31.93 | 1.96 | 3.254812
A_robustus | SK6 | LM2 | 3.11 | 2.7 | 2.78 | 2.13 | 14.17 | 3788.57003 | 3173.867942 | 2184.584148 | 1786.217877 | 31.02 | 2.28 | 4.019179
A_robustus | SK843.846a | LM2 | 2.5 | 2.17 | 2.36 | 1.98 | 13.03 | 2822.745219 | 2372.86595 | 1810.813208 | 1587.615275 | 28.22 | 2.02 | 3.627713
A_robustus | SKW5 | LM2 | 2.5 | 2.08 | 2.45 | 2.11 | 12.4 | 2787.301164 | 2222.189355 | 1798.243255 | 1603.214167 | 30.18 | 2.11 | 3.616905
A_robustus | SK23 | RM3 | 2.57 | 2.51 | 2.51 | 2.54 | 12.71 | 2903.06151 | 2818.721164 | 1865.369584 | 1882.834299 | 26.33 | 1.9 | 3.474838
A_robustus | SK75 | RM3 | 2.8 | 2.56 | 2.41 | 2.24 | 13.13 | 3258.646923 | 2912.860868 | 1850.513548 | 1750.260372 | 26.96 | 2 | 3.623534
A_robustus | SK851 | RM3 | 2.65 | 2.68 | 2.5 | 2.41 | 15.55 | 3181.248576 | 3225.168081 | 2157.75 | 2099.997825 | 24.92 | 1.97 | 3.913662
A_robustus | SKW5 | RM3 | 2.57 | 2.34 | 2.5 | 2.26 | 12.49 | 2890.512135 | 2572.142964 | 1836.45 | 1698.156954 | 31.51 | 2.22 | 3.723426
A_robustus | SKX10643 | RM3 | 2.33 | 2.12 | 2.25 | 2.38 | 12.47 | 2557.48528 | 2277.870436 | 1690.411335 | 1765.196472 | 29.56 | 1.95 | 3.486868
A_robustus | SKX5014 | RM3 | 2.16 | 2.43 | 2.19 | 2.21 | 14.06 | 2413.486463 | 2782.391543 | 1812.183905 | 1824.388804 | 22.73 | 1.72 | 3.477298
A_robustus | SK6 | LM3 | 2.85 | 2.97 | 2.62 | 2.1 | 13.91 | 3379.090775 | 3558.823107 | 2058.442399 | 1742.799363 | 32.18 | 2.23 | 3.938229
A_robustus | SK81 | LM3 | 2.18 | 2.14 | 2.42 | 2.25 | 12.64 | 2365.643288 | 2312.905735 | 1805.794833 | 1707.345332 | 26.04 | 1.93 | 3.492506
A_robustus | SK843.846a | LM3 | 2.4 | 2.28 | 2.46 | 2.03 | 11.4 | 2593.964443 | 2432.494538 | 1699.835922 | 1462.772555 | 28.06 | 2.06 | 3.42666
A_robustus | TM1600 | LM3 | 2.23 | 2.5 | 2.6 | 1.97 | 13.75 | 2491.071033 | 2863.25271 | 2029.154815 | 1648.846553 | 25.67 | 1.81 | 3.52757
A_afarensis | AL145-35 | LM1 | 1.32 | 1.6 | 1.78 | 1.58 | 11.53 | 1273.087752 | 1588.85811 | 1336.960375 | 1226.223497 | 18.37 | 1.26 | 2.695162
A_afarensis | AL333w-1a | LM1 | 1.15 | 1.11 | 1.76 | 1.87 | 11.21 | 1079.698318 | 1038.476083 | 1297.712164 | 1357.629576 | 20.61 | 1.29 | 2.68895
A_afarensis | AL128-23 | RM2 | 1.89 | 1.72 | 2.09 | 1.5 | 11.18 | 1920.498801 | 1714.228322 | 1474.631998 | 1153.296981 | 23.17 | 1.26 | 2.65394
A_afarensis | AL145-35 | LM2 | 2.14 | 1.86 | 2.04 | 1.64 | 12.09 | 2284.276983 | 1927.726475 | 1533.714058 | 1307.118876 | 21.73 | 1.48 | 2.991087
A_afarensis | AL241-14 | LM2 | 2.44 | 2.08 | 2.46 | 1.9 | 12.56 | 2712.996757 | 2230.400136 | 1820.657593 | 1497.543321 | 28.44 | 1.64 | 3.209237
A_afarensis | AL333w-1a | LM2 | 2.18 | 1.62 | 2.42 | 1.95 | 11.14 | 2286.838547 | 1594.552249 | 1650.835322 | 1394.711676 | 25.92 | 1.54 | 2.928788
A_afarensis | AL333w-32 | RM3 | 1.85 | 2.06 | 2.36 | 1.86 | 13.03 | 1960.840223 | 2228.478984 | 1810.813208 | 1517.017456 | 24.08 | 1.55 | 2.870235
A_afarensis | AL400-1a | RM3 | 1.5 | 1.78 | 2.08 | 1.75 | 10.63 | 1434.437917 | 1760.07985 | 1416.508341 | 1241.310648 | 24.82 | 1.52 | 3.146871
A_africanus | STS24 | RM1 | 1.5 | 1.7 | 2.01 | 1.5 | 9.81 | 1398.703037 | 1626.888114 | 1302.085503 | 1041.87125 | 26.26 | 1.53 | 2.739462
A_africanus | STS9 | RM1 | 1.84 | 2.08 | 1.89 | 2.29 | 11.66 | 1882.23803 | 2184.21449 | 1409.605199 | 1632.010922 | 28.03 | 1.78 | 3.221397
A_africanus | STW106 | RM1 | 0.84 | 1.41 | 1.56 | 1.4 | 10.56 | 751.3719201 | 1331.285226 | 1134.665085 | 1049.759396 | 18.17 | 1.09 | 2.399
A_africanus | STW123a | RM1 | 2.25 | 2 | 2.03 | 1.58 | 10.86 | 2363.827463 | 2041.731946 | 1411.679594 | 1170.296354 | 27.36 | 1.67 | 3.011329
A_africanus | STW309a | RM1 | 1.41 | 1.45 | 1.77 | 1.62 | 12.04 | 1393.817485 | 1438.912834 | 1376.491016 | 1291.517087 | 18.8 | 1.37 | 2.871829
A_africanus | STW151 | LM1 | 1.62 | 1.74 | 2.09 | 1.56 | 9.8 | 1533.865322 | 1673.340815 | 1342.14553 | 1071.628136 | 26.41 | 1.5 | 2.711088
A_africanus | STW246 | LM1 | 1.44 | 1.13 | 2 | 1.64 | 10.77 | 1373.371404 | 1042.38647 | 1387.122409 | 1194.861432 | 20.55 | 1.4 | 2.745724
A_africanus | STW327 | LM1 | 1.51 | 1.62 | 1.8 | 1.67 | 11.55 | 1485.933805 | 1613.120637 | 1349.796135 | 1277.827493 | 20.19 | 1.42 | 2.863652
A_africanus | STW421B | LM1 | 1.21 | 1.18 | 1.76 | 1.47 | 12.34 | 1186.625832 | 1154.595444 | 1397.2651 | 1230.2725 | 16.87 | 1.29 | 2.821223
A_africanus | Taung 1 | LM1 | 1.35 | 1.5 | 1.95 | 1.74 | 11.71 | 1313.342152 | 1481.503368 | 1447.569765 | 1330.612787 | 19.71 | 1.29 | 2.748263
A_africanus | STW109 | RM2 | 2.37 | 2.27 | 2.73 | 2.09 | 14.89 | 2744.46139 | 2606.288229 | 2232.878191 | 1830.809388 | 23.96 | 1.72 | 3.578463
A_africanus | STW308 | RM2 | 2.03 | 1.85 | 2.32 | 1.96 | 13.28 | 2202.270587 | 1972.93948 | 1812.597149 | 1599.100567 | 26.05 | 1.85 | 3.504854
A_africanus | STW404 | RM2 | 2.5 | 2.2 | 2.82 | 2.23 | 11.78 | 2752.419713 | 2346.764212 | 1942.638536 | 1610.488957 | 25.13 | 1.85 | 3.327499
A_africanus | STW537 | RM2 | 2.6 | 2.08 | 2.16 | 2.68 | 14.03 | 3021.263403 | 2305.836691 | 1790.944959 | 2107.970364 | 24.63 | 1.8 | 3.553449
A_africanus | STW61 | RM2 | 2.03 | 2 | 2.52 | 1.78 | 13.31 | 2203.791493 | 2165.017992 | 1934.441647 | 1494.666767 | 25.08 | 1.65 | 3.313721
A_africanus | MDL2 | LM2 | 2.18 | 2.39 | 1.75 | 2.17 | 14.43 | 2459.683613 | 2747.0585 | 1575.137999 | 1836.172312 | 22.35 | 1.62 | 3.418816
A_africanus | STW133 | LM2 | 2.37 | 2.57 | 2.61 | 2.14 | 13.2 | 2651.88639 | 2931.01239 | 1976.19217 | 1698.117 | 23.83 | 1.87 | 3.513118
A_africanus | STW213 | LM2 | 1.58 | 2.06 | 2.63 | 1.92 | 11.78 | 1576.788001 | 2164.641396 | 1835.129681 | 1437.311627 | 23.74 | 1.59 | 3.060245
A_africanus | STW3 | LM2 | 2.41 | 2 | 2.72 | 2.05 | 12.89 | 2689.875039 | 2143.883241 | 2007.549265 | 1615.435432 | 28.03 | 1.91 | 3.508554
A_africanus | STW327 | LM2 | 1.89 | 2.23 | 2.41 | 2.05 | 13.96 | 2056.489292 | 2502.229501 | 1936.080469 | 1717.172684 | 23.83 | 1.87 | 3.612838
A_africanus | STW412B | LM2 | 1.67 | 1.66 | 1.76 | 1.39 | 11.83 | 1684.858666 | 1672.995428 | 1352.334129 | 1143.870634 | 18.84 | 1.23 | 2.697304
A_africanus | STW498c | LM2 | 1.5 | 1.61 | 2.4 | 1.78 | 14.69 | 1611.369151 | 1743.193439 | 2005.103314 | 1616.933521 | 16.31 | 1.43 | 3.240887
A_africanus | STW555 | LM2 | 1.26 | 1.26 | 1.83 | 1.51 | 11.18 | 1194.233649 | 1194.233649 | 1333.149151 | 1158.766984 | 18.8 | 1.33 | 2.726665
A_africanus | STW109 | RM3 | 1.66 | 1.41 | 1.85 | 1.35 | 14.83 | 1810.528816 | 1511.699242 | 1673.711416 | 1352.595989 | 27.09 | 1.94 | 3.792769
A_africanus | STW14 | RM3 | 1.44 | 1.53 | 1.83 | 1.38 | 12.84 | 1461.757598 | 1565.596586 | 1482.275 | 1216.979987 | 25.52 | 1.92 | 3.510897
A_africanus | STW280 | RM3 | 1.28 | 1.27 | 1.36 | 1.13 | 15.28 | 1380.688699 | 1369.327227 | 1393.995122 | 1238.192319 | 21.3 | 1.66 | 3.561236
A_africanus | STW384 | RM3 | 1.31 | 1.48 | 1.75 | 1.44 | 15.41 | 1420.221299 | 1618.89512 | 1661.230316 | 1457.519072 | 20.2 | 1.72 | 3.640412
A_africanus | STW404 | RM3 | 1.96 | 2.12 | 2.58 | 1.89 | 11.97 | 2046.901857 | 2251.966201 | 1827.201784 | 1437.906858 | 25.76 | 1.68 | 3.145664
A_africanus | STW520 | RM3 | 1.38 | 1.81 | 2.19 | 1.74 | 12.65 | 1385.776998 | 1892.886118 | 1673.616697 | 1412.954856 | 20.22 | 1.41 | 2.986344
A_africanus | STW537 | RM3 | 2.29 | 2.28 | 2.77 | 1.98 | 14.47 | 2611.129174 | 2597.439343 | 2211.598404 | 1722.17478 | 22.74 | 1.8 | 3.608739
A_africanus | STW498c | LM3 | 1.63 | 1.6 | 2.69 | 2.07 | 14.75 | 1770.211709 | 1733.784911 | 2192.498019 | 1804.830516 | 20.92 | 1.74 | 3.582248
A_africanus | STW586 | LM3 | 2.17 | 2.1 | 2.53 | 1.87 | 11.59 | 2297.387113 | 2206.402683 | 1758.708219 | 1392.137887 | 28.66 | 1.85 | 3.274256
A_anamensis | KNM-KP 31712J | RM1 | 1.21 | 0.8 | 1.34 | 1.3 | 9.73 | 1084.469325 | 687.9350352 | 953.989238 | 933.5853918 | 17.72 | 1.02 | 2.227622
A_anamensis | KNM-KP 34275R | RM1 | 0.63 | 0.72 | 1.1 | 0.92 | 10.6 | 563.7202745 | 643.0140098 | 891.5087436 | 792.3801524 | 16.56 | 0.97 | 2.267377
A_anamensis | KNM-ER 20422 | LM1 | 0.96 | 1.19 | 1.39 | 1.24 | 10.44 | 861.223053 | 1091.494722 | 1035.042422 | 955.4163102 | 20.73 | 1.16 | 2.460732
A_anamensis | KNM-ER 30201 | LM1 | 1.16 | 1.13 | 1.44 | 1.34 | 9.3 | 1016.878907 | 986.7846001 | 970.6168559 | 920.9340105 | 22.76 | 1.13 | 2.29227
A_anamensis | KNM-ER 35232 | LM1 | 1.24 | 1.46 | 1.75 | 1.35 | 10.32 | 1138.868608 | 1376.303856 | 1214.077365 | 1004.609228 | 24.92 | 1.32 | 2.609828
A_anamensis | KNM-KP 31728 | LM1 | 1.64 | 1.43 | 1.44 | 1.3 | 9.2 | 1529.504153 | 1295.469013 | 962.6479162 | 893.4556061 | 25.71 | 1.16 | 2.309978
A_anamensis | KNM-ER 30500D | RM2 | 0.93 | 1.18 | 1.25 | 1.16 | 12.91 | 917.1214527 | 1176.627179 | 1144.134127 | 1089.301728 | 18.19 | 1.31 | 2.907929
A_anamensis | KNM-ER 29286 | LM2 | 1.5 | 1.67 | 1.94 | 1.49 | 12.72 | 1525.518281 | 1725.78295 | 1535.423728 | 1272.659083 | 17.8 | 1.15 | 2.704441
A_anamensis | KNM-ER 34725T | LM2 | 2.01 | 1.71 | 1.82 | 1.41 | 12.43 | 2133.525791 | 1760.487053 | 1439.696224 | 1202.537684 | 19.16 | 1.33 | 2.875057
A_anamensis | KNM-ER 35233 | LM2 | 0.83 | 1.25 | 1.58 | 1.36 | 11.93 | 786.4810426 | 1213.411286 | 1259.612837 | 1134.557141 | 16.71 | 1.11 | 2.57316
A_anamensis | KNM-ER 20428 | LM3 | 1.17 | 1.67 | 2.37 | 1.86 | 13 | 1169.376564 | 1738.658006 | 1813.623286 | 1514.30041 | 22.65 | 1.5 | 3.122499
A_anamensis | KNM-ER 29281 | LM3 | 1.21 | 1.08 | 2.02 | 1.41 | 11.03 | 1135.351876 | 1001.208766 | 1422.355747 | 1092.140782 | 18.87 | 1.16 | 2.529308
A_anamensis | KNM-KP 29286 | LM3 | 1.3 | 1.86 | 1.91 | 1.54 | 12.4 | 1286.647124 | 1942.770049 | 1488.63021 | 1275.706039 | 22.29 | 1.34 | 2.88236
Gorilla | ZMB 31435 | LM1 | 0.99 | 0.55 | 1.24 | 1.29 | 12.66 | 968.9526822 | 549.709499 | 1119.582271 | 1149.473906 | 9.75 | 0.84 | 2.305905
Gorilla | ZMB 83546 | LM1 | 0.58 | 0.55 | 0.99 | 0.82 | 12.88 | 582.5424558 | 555.5149621 | 981.8738675 | 873.1579997 | 8.87 | 0.79 | 2.255571
Gorilla | SMF 45713 | RM2 | 0.76 | 0.69 | 1.29 | 1.02 | 13.72 | 775.8506657 | 708.5186801 | 1229.424191 | 1057.001476 | 11.67 | 1.01 | 2.632223
Gorilla | ZMB 30940 | RM2 | 0.6 | 0.6 | 1.03 | 1.03 | 13.78 | 625.4966476 | 625.4966476 | 1067.561945 | 1067.561945 | 8.79 | 0.83 | 2.39138
Gorilla | ZMB 83581 | RM2 | 0.8 | 0.6 | 1 | 0.78 | 14.18 | 829.5593584 | 636.5213903 | 1074.478703 | 923.1479808 | 10.37 | 0.87 | 2.483606
Gorilla | ZMB 31435 | LM2 | 0.89 | 0.8 | 1.34 | 1.26 | 12.92 | 877.5682375 | 789.4589883 | 1199.212902 | 1150.937825 | 12.25 | 1.07 | 2.629106
Gorilla | ZMB 83546 | LM2 | 0.64 | 0.68 | 1.32 | 1.01 | 15.41 | 709.32615 | 748.5940944 | 1377.15704 | 1163.261538 | 12.2 | 1.24 | 3.090987
Gorilla | ZMB 30940 | RM3 | 0.6 | 0.96 | 1.12 | 0.98 | 13.63 | 621.3623692 | 972.4369715 | 1115.334748 | 1024.892813 | 10.06 | 0.87 | 2.434964
Gorilla | ZMB 30941 | RM3 | 0.89 | 0.68 | 1.37 | 1.17 | 14.37 | 926.2421042 | 718.0785839 | 1329.932465 | 1200.296875 | 11.22 | 0.93 | 2.584966
Gorilla | ZMB 31626 | RM3 | 1.17 | 0.89 | 1.56 | 1.37 | 12.82 | 1162.448717 | 874.2114191 | 1322.117065 | 1209.453487 | 12.52 | 0.99 | 2.519107
Gorilla | ZMB 83581 | RM3 | 0.82 | 0.82 | 1.34 | 0.98 | 13.44 | 825.595514 | 825.595514 | 1239.186665 | 1012.402137 | 11.66 | 0.87 | 2.417933
Gorilla | ZMB 31277 | LM3 | 1.38 | 1.42 | 1.71 | 1.19 | 14.13 | 1447.640443 | 1493.669235 | 1524.03335 | 1196.023874 | 14.43 | 1.19 | 2.899543
Gorilla | ZMB 31435 | LM3 | 1.29 | 1.29 | 1.41 | 0.92 | 11.69 | 1246.990953 | 1246.990953 | 1144.185036 | 861.80896 | 14.2 | 1.13 | 2.56999
H_sapiens | R1140-899 | RM1 | 0.72 | 0.58 | 1.25 | 1.17 | 8.73 | 586.5540327 | 470.0832696 | 833.784961 | 795.1697432 | 15.83 | 0.9 | 1.982044
H_sapiens | Belgian129a | LM1 | 0.62 | 0.88 | 1.49 | 1.37 | 7.57 | 470.1729249 | 689.0869736 | 855.1944792 | 801.3795277 | 16.99 | 0.95 | 1.896246
H_sapiens | Belgian93a | LM1 | 0.92 | 1.11 | 1.53 | 1.45 | 8.58 | 759.3270775 | 939.882175 | 956.1323016 | 918.0052902 | 18.38 | 1.14 | 2.21147
H_sapiens | R913-759 | RM2 | 1.35 | 1.14 | 1.67 | 1.36 | 9.41 | 1218.253747 | 1000.964776 | 1094.177337 | 939.3978238 | 20.89 | 1.18 | 2.356247
H_sapiens | Belgian100f | LM2 | 1.15 | 1.25 | 1.55 | 1.22 | 9.59 | 1017.882905 | 1120.321141 | 1049.172179 | 882.3986549 | 19.11 | 1.04 | 2.233114
H_sapiens | ULAC 58 | LM2 | 1.41 | 1.32 | 1.65 | 1.61 | 10.37 | 1323.257436 | 1225.665978 | 1166.083852 | 1145.121818 | 19.6 | 1.18 | 2.47352
H_sapiens | ULAC 799-27 | LM2 | 1.4 | 1.28 | 1.93 | 1.51 | 11.61 | 1364.507389 | 1232.946727 | 1427.211258 | 1193.856407 | 19.56 | 1.33 | 2.778606
H_sapiens | R2540-1650 | RM3 | 1.82 | 1.46 | 1.65 | 1.57 | 6.93 | 1630.6625 | 1230.55372 | 872.6435852 | 837.9123499 | 27.37 | 1.4 | 2.202499
H_sapiens | R463 | LM3 | 0.94 | 1.13 | 1.44 | 1.29 | 8.28 | 767.4376911 | 948.2037106 | 889.3336709 | 819.1132952 | 18.44 | 1.02 | 2.054945
Pan_pansicus | MRAC 29026 | RM1 | 0.53 | 0.48 | 0.74 | 0.71 | 7 | 385.3069984 | 348.3690221 | 484.4299736 | 471.151481 | 12.13 | 0.57 | 1.412445
Pan_pansicus | MRAC 29030 | RM1 | 0.5 | 0.42 | 0.9 | 0.71 | 7.49 | 375.3574873 | 316.612477 | 585.27 | 498.5700351 | 11.05 | 0.58 | 1.473805
Pan_pansicus | MRAC 84036M11 | LM1 | 0.36 | 0.53 | 0.98 | 0.78 | 7.54 | 275.1622653 | 399.2952855 | 624.5337861 | 533.7132545 | 12.54 | 0.67 | 1.589308
Pan_pansicus | MRAC 22908 | LM2 | 0.67 | 0.43 | 1 | 0.78 | 6.6 | 482.1483567 | 303.0598876 | 571.1073454 | 478.5824348 | 11.36 | 0.58 | 1.383474
Pan_pansicus | MRAC 29030 | LM2 | 0.81 | 0.77 | 1.1 | 0.88 | 7.44 | 623.6442032 | 589.4950947 | 671.4175226 | 573.1238191 | 14.42 | 0.75 | 1.670329
Pan_pansicus | MRAC 29055 | LM2 | 0.56 | 0.82 | 1.16 | 1.03 | 8.05 | 435.8886252 | 651.9240223 | 741.6978938 | 681.3794991 | 13.51 | 0.73 | 1.714132
Pan_pansicus | MRAC 84036M03 | LM2 | 0.56 | 0.77 | 1.12 | 0.88 | 7.77 | 428.4329859 | 599.7987695 | 703.4972167 | 593.6815213 | 17.36 | 0.8 | 1.762952
Pan_pansicus | MRAC 84036M11 | LM2 | 0.71 | 0.66 | 1.19 | 1.03 | 7.61 | 544.4320656 | 503.4381259 | 723.6994851 | 651.7250006 | 14.78 | 0.78 | 1.722759
Pan_troglodytes | MPI 13437 | RM1 | 0.58 | 0.39 | 1.04 | 1 | 8.08 | 452.4691802 | 308.3016012 | 688.0653253 | 669.3909351 | 13.04 | 0.76 | 1.752256
Pan_troglodytes | ZMB 20811 | RM1 | 0.48 | 0.46 | 1.01 | 1.01 | 7.92 | 371.0489301 | 356.0655428 | 663.3860978 | 663.3860978 | 12.92 | 0.74 | 1.711841
Pan_troglodytes | ZMB 32356 | RM1 | 0.58 | 0.57 | 1.04 | 1.06 | 7.41 | 434.3131188 | 426.5615422 | 642.6909387 | 651.5760732 | 14.55 | 0.78 | 1.699971
Pan_troglodytes | ZMB 35526 | RM1 | 0.34 | 0.42 | 0.88 | 1.05 | 8.15 | 273.9007565 | 331.8320134 | 617.3540269 | 697.4897177 | 12.15 | 0.7 | 1.688935
Pan_troglodytes | ZMB 0A16207 | LM1 | 0.51 | 0.58 | 0.9 | 1 | 7.38 | 380.0726096 | 433.5001609 | 578.34 | 622.9054535 | 12.37 | 0.69 | 1.59565
Pan_troglodytes | ZMB 83623 | LM1 | 0.67 | 1.09 | 1.3 | 1.21 | 8.08 | 525.2537845 | 901.7632896 | 808.6530401 | 767.0104465 | 15.48 | 0.85 | 1.853106
Pan_troglodytes | MPI 11800 | RM2 | 0.56 | 0.69 | 1.12 | 1.16 | 8.63 | 451.3324494 | 558.0745765 | 763.937537 | 783.181479 | 12.67 | 0.77 | 1.822786
Pan_troglodytes | MPI 13433 | RM2 | 0.72 | 0.67 | 1.3 | 1.2 | 9.05 | 596.2156331 | 553.5053149 | 882.0981195 | 832.9432334 | 16.75 | 0.94 | 2.062402
Pan_troglodytes | MPI 13437 | RM2 | 0.87 | 0.79 | 1.26 | 1.09 | 9.13 | 732.0042398 | 659.9474847 | 868.4213514 | 784.1427811 | 14.41 | 0.89 | 2.015651
Pan_troglodytes | ZMB 31279 | RM2 | 0.58 | 0.49 | 1 | 1.08 | 7.63 | 440.2748106 | 371.3714613 | 639.5074112 | 675.6376836 | 12.48 | 0.68 | 1.610652
Pan_troglodytes | ZMB 72844 | RM2 | 0.59 | 0.64 | 0.96 | 0.94 | 9.03 | 486.3783928 | 527.7145817 | 712.4740164 | 702.4379586 | 12.78 | 0.72 | 1.802998
Pan_troglodytes | ZMB 83661 | RM2 | 0.39 | 0.47 | 0.87 | 0.83 | 6.65 | 276.525458 | 332.5589619 | 519.6858379 | 502.7584339 | 10.57 | 0.58 | 1.388704
Pan_troglodytes | ZMB 30847 | LM2 | 0.55 | 0.66 | 1.09 | 0.98 | 7.54 | 414.6005397 | 501.4146276 | 673.9052018 | 624.5337861 | 13.72 | 0.78 | 1.714818
Pan_troglodytes | MPI 11779 | RM3 | 0.59 | 0.82 | 1.31 | 1.1 | 8.48 | 471.3462276 | 665.7790764 | 843.6803251 | 743.852608 | 11.48 | 0.64 | 1.647301
Pan_troglodytes | MPI 11800 | LM3 | 0.28 | 0.57 | 1.05 | 1.04 | 7.96 | 228.1993897 | 441.3367283 | 684.56064 | 679.9385695 | 13.26 | 0.74 | 1.716159
Pan_troglodytes | ZMB 83655 | LM3 | 0.64 | 0.46 | 1.18 | 1.06 | 7.23 | 476.4762082 | 339.4137557 | 691.7973683 | 639.2692848 | 14.91 | 0.85 | 1.752926
Pongo | SMF 1577 | RM1 | 0.57 | 0.79 | 1.2 | 1.11 | 10.74 | 516.0185782 | 710.8655935 | 955.8841997 | 906.7462865 | 12.46 | 0.86 | 2.149
Pongo | SMF 2654 | LM1 | 0.71 | 0.91 | 1.32 | 0.93 | 10.01 | 616.3891005 | 798.6848865 | 965.1543799 | 760.1713333 | 13.56 | 0.85 | 2.062583
Pongo | SMF 38296 | LM1 | 0.78 | 0.88 | 1.25 | 1.39 | 10.18 | 684.0850093 | 776.2063356 | 941.4419685 | 1014.686066 | 14.12 | 0.95 | 2.198977
Pongo | SMF 15837 | RM2 | 0.88 | 0.75 | 1.45 | 1.11 | 9.9 | 766.8601971 | 648.4375878 | 1023.559905 | 847.9756939 | 14.2 | 0.99 | 2.213707
Pongo | SMF 59140 | RM2 | 1.07 | 1.22 | 1.68 | 1.51 | 10.52 | 972.3230395 | 1125.828956 | 1194.712484 | 1104.908801 | 15.69 | 1.1 | 2.405411
Pongo | SMF 38296 | LM2 | 1.62 | 1.25 | 1.97 | 1.35 | 12.19 | 1642.105438 | 1223.754636 | 1503.442335 | 1148.896422 | 21.26 | 1.21 | 2.715686
Pongo | ZMB 12209 755a | RM3 | 1.08 | 1.08 | 1.53 | 1.39 | 9.19 | 933.1690419 | 933.1690419 | 1006.238891 | 937.1753245 | 22.15 | 1.16 | 2.308723
Pongo | ZMB 6957 | RM3 | 0.91 | 1.27 | 1.57 | 1.27 | 8.22 | 737.9264527 | 1086.22753 | 945.2516678 | 805.2549934 | 24.09 | 1.29 | 2.302586
Pongo | ZMB 83515 | LM3 | 1.04 | 1.04 | 1.52 | 1.2 | 10.11 | 927.5442438 | 927.5442438 | 1076.630903 | 910.0541353 | 13.03 | 0.89 | 2.121073
*data from [17]