## Sheet1
2019.11.12 | 10:36
Sample:
Lambda1 | = | 1.5406
Lambda2 | = | 1.54439
Lambdam | = | 1.54186
R | = | 0.497
2Theta | I
Result | vector
CuFe2O4@starch (I) |  |  | Reused CuFe2O4@starch (II)
Main Data |  | Scheme Data for clarifying the chart | Main Data
A | B | C=(B+40)
5 | 53 | 93 | 5 | 50
5.04 | 57 | 97 | 5.04 | 51
5.08 | 57 | 97 | 5.08 | 51
5.12 | 37 | 77 | 5.12 | 54
5.16 | 74 | 114 | 5.16 | 53
5.2 | 71 | 111 | 5.2 | 58
5.24 | 42 | 82 | 5.24 | 41
5.28 | 56 | 96 | 5.28 | 49
5.32 | 48 | 88 | 5.32 | 44
5.36 | 58 | 98 | 5.36 | 54
5.4 | 45 | 85 | 5.4 | 46
5.44 | 64 | 104 | 5.44 | 47
5.48 | 56 | 96 | 5.48 | 44
5.52 | 45 | 85 | 5.52 | 47
5.56 | 57 | 97 | 5.56 | 43
5.6 | 50 | 90 | 5.6 | 44
5.64 | 51 | 91 | 5.64 | 44
5.68 | 58 | 98 | 5.68 | 51
5.72 | 50 | 90 | 5.72 | 48
5.76 | 62 | 102 | 5.76 | 54
5.8 | 62 | 102 | 5.8 | 53
5.84 | 55 | 95 | 5.84 | 52
5.88 | 48 | 88 | 5.88 | 37
5.92 | 39 | 79 | 5.92 | 44
5.96 | 46 | 86 | 5.96 | 48
6 | 53 | 93 | 6 | 44
6.04 | 51 | 91 | 6.04 | 44
6.08 | 38 | 78 | 6.08 | 35
6.12 | 45 | 85 | 6.12 | 42
6.16 | 43 | 83 | 6.16 | 42
6.2 | 53 | 93 | 6.2 | 45
6.24 | 48 | 88 | 6.24 | 37
6.28 | 39 | 79 | 6.28 | 39
6.32 | 37 | 77 | 6.32 | 36
6.36 | 43 | 83 | 6.36 | 35
6.4 | 48 | 88 | 6.4 | 41
6.44 | 39 | 79 | 6.44 | 38
6.48 | 56 | 96 | 6.48 | 40
6.52 | 41 | 81 | 6.52 | 37
6.56 | 34 | 74 | 6.56 | 37
6.6 | 43 | 83 | 6.6 | 40
6.64 | 35 | 75 | 6.64 | 35
6.68 | 48 | 88 | 6.68 | 36
6.72 | 38 | 78 | 6.72 | 35
6.76 | 34 | 74 | 6.76 | 35
6.8 | 52 | 92 | 6.8 | 45
6.84 | 51 | 91 | 6.84 | 41
6.88 | 39 | 79 | 6.88 | 34
6.92 | 38 | 78 | 6.92 | 32
6.96 | 43 | 83 | 6.96 | 35
7 | 34 | 74 | 7 | 32
7.04 | 62 | 102 | 7.04 | 51
7.08 | 32 | 72 | 7.08 | 32
7.12 | 40 | 80 | 7.12 | 39
7.16 | 36 | 76 | 7.16 | 36
7.2 | 30 | 70 | 7.2 | 26
7.24 | 32 | 72 | 7.24 | 33
7.28 | 38 | 78 | 7.28 | 32
7.32 | 42 | 82 | 7.32 | 34
7.36 | 38 | 78 | 7.36 | 33
7.4 | 46 | 86 | 7.4 | 35
7.44 | 35 | 75 | 7.44 | 24
7.48 | 36 | 76 | 7.48 | 32
7.52 | 36 | 76 | 7.52 | 30
7.56 | 37 | 77 | 7.56 | 28
7.6 | 39 | 79 | 7.6 | 37
7.64 | 25 | 65 | 7.64 | 26
7.68 | 43 | 83 | 7.68 | 32
7.72 | 39 | 79 | 7.72 | 30
7.76 | 32 | 72 | 7.76 | 32
7.8 | 26 | 66 | 7.8 | 29
7.84 | 41 | 81 | 7.84 | 33
7.88 | 42 | 82 | 7.88 | 37
7.92 | 23 | 63 | 7.92 | 24
7.96 | 46 | 86 | 7.96 | 31
8 | 44 | 84 | 8 | 33
8.04 | 33 | 73 | 8.04 | 26
8.08 | 26 | 66 | 8.08 | 26
8.12 | 39 | 79 | 8.12 | 32
8.16 | 36 | 76 | 8.16 | 34
8.2 | 32 | 72 | 8.2 | 25
8.24 | 35 | 75 | 8.24 | 35
8.28 | 36 | 76 | 8.28 | 27
8.32 | 55 | 95 | 8.32 | 40
8.36 | 32 | 72 | 8.36 | 26
8.4 | 21 | 61 | 8.4 | 26
8.44 | 34 | 74 | 8.44 | 29
8.48 | 25 | 65 | 8.48 | 25
8.52 | 37 | 77 | 8.52 | 35
8.56 | 20 | 60 | 8.56 | 19
8.6 | 32 | 72 | 8.6 | 27
8.64 | 28 | 68 | 8.64 | 22
8.68 | 34 | 74 | 8.68 | 28
8.72 | 46 | 86 | 8.72 | 35
8.76 | 26 | 66 | 8.76 | 30
8.8 | 33 | 73 | 8.8 | 24
8.84 | 23 | 63 | 8.84 | 24
8.88 | 19 | 59 | 8.88 | 22
8.92 | 38 | 78 | 8.92 | 31
8.96 | 34 | 74 | 8.96 | 28
9 | 51 | 91 | 9 | 34
9.04 | 33 | 73 | 9.04 | 27
9.08 | 37 | 77 | 9.08 | 28
9.12 | 30 | 70 | 9.12 | 30
9.16 | 32 | 72 | 9.16 | 22
9.2 | 16 | 56 | 9.2 | 18
9.24 | 28 | 68 | 9.24 | 21
9.28 | 42 | 82 | 9.28 | 27
9.32 | 21 | 61 | 9.32 | 19
9.36 | 25 | 65 | 9.36 | 24
9.4 | 34 | 74 | 9.4 | 28
9.44 | 35 | 75 | 9.44 | 29
9.48 | 48 | 88 | 9.48 | 32
9.52 | 28 | 68 | 9.52 | 31
9.56 | 39 | 79 | 9.56 | 28
9.6 | 32 | 72 | 9.6 | 27
9.64 | 36 | 76 | 9.64 | 28
9.68 | 26 | 66 | 9.68 | 30
9.72 | 37 | 77 | 9.72 | 32
9.76 | 42 | 82 | 9.76 | 33
9.8 | 39 | 79 | 9.8 | 31
9.84 | 40 | 80 | 9.84 | 31
9.88 | 45 | 85 | 9.88 | 31
9.92 | 36 | 76 | 9.92 | 34
9.96 | 32 | 72 | 9.96 | 24
10 | 25 | 65 | 10 | 30
10.04 | 32 | 72 | 10.04 | 26
10.08 | 40 | 80 | 10.08 | 33
10.12 | 45 | 85 | 10.12 | 32
10.16 | 32 | 72 | 10.16 | 30
10.2 | 30 | 70 | 10.2 | 23
10.24 | 30 | 70 | 10.24 | 18
10.28 | 33 | 73 | 10.28 | 28
10.32 | 42 | 82 | 10.32 | 32
10.36 | 34 | 74 | 10.36 | 30
10.4 | 28 | 68 | 10.4 | 26
10.44 | 42 | 82 | 10.44 | 32
10.48 | 24 | 64 | 10.48 | 22
10.52 | 28 | 68 | 10.52 | 27
10.56 | 40 | 80 | 10.56 | 26
10.6 | 45 | 85 | 10.6 | 37
10.64 | 53 | 93 | 10.64 | 35
10.68 | 33 | 73 | 10.68 | 27
10.72 | 42 | 82 | 10.72 | 30
10.76 | 37 | 77 | 10.76 | 28
10.8 | 42 | 82 | 10.8 | 34
10.84 | 48 | 88 | 10.84 | 38
10.88 | 37 | 77 | 10.88 | 30
10.92 | 39 | 79 | 10.92 | 33
10.96 | 42 | 82 | 10.96 | 33
11 | 27 | 67 | 11 | 24
11.04 | 34 | 74 | 11.04 | 27
11.08 | 37 | 77 | 11.08 | 27
11.12 | 27 | 67 | 11.12 | 23
11.16 | 20 | 60 | 11.16 | 24
11.2 | 36 | 76 | 11.2 | 33
11.24 | 33 | 73 | 11.24 | 34
11.28 | 33 | 73 | 11.28 | 23
11.32 | 42 | 82 | 11.32 | 34
11.36 | 32 | 72 | 11.36 | 25
11.4 | 40 | 80 | 11.4 | 34
11.44 | 42 | 82 | 11.44 | 35
11.48 | 43 | 83 | 11.48 | 30
11.52 | 44 | 84 | 11.52 | 29
11.56 | 39 | 79 | 11.56 | 45
11.6 | 50 | 90 | 11.6 | 46
11.64 | 37 | 77 | 11.64 | 43
11.68 | 43 | 83 | 11.68 | 36
11.72 | 32 | 72 | 11.72 | 28
11.76 | 29 | 69 | 11.76 | 23
11.8 | 41 | 81 | 11.8 | 25
11.84 | 32 | 72 | 11.84 | 29
11.88 | 43 | 83 | 11.88 | 32
11.92 | 39 | 79 | 11.92 | 28
11.96 | 34 | 74 | 11.96 | 28
12 | 49 | 89 | 12 | 40
12.04 | 52 | 92 | 12.04 | 32
12.08 | 57 | 97 | 12.08 | 47
12.12 | 45 | 85 | 12.12 | 37
12.16 | 40 | 80 | 12.16 | 31
12.2 | 41 | 81 | 12.2 | 34
12.24 | 34 | 74 | 12.24 | 29
12.28 | 44 | 84 | 12.28 | 26
12.32 | 36 | 76 | 12.32 | 27
12.36 | 34 | 74 | 12.36 | 30
12.4 | 53 | 93 | 12.4 | 38
12.44 | 45 | 85 | 12.44 | 31
12.48 | 68 | 108 | 12.48 | 43
12.52 | 42 | 82 | 12.52 | 32
12.56 | 42 | 82 | 12.56 | 30
12.6 | 51 | 91 | 12.6 | 36
12.64 | 39 | 79 | 12.64 | 36
12.68 | 41 | 81 | 12.68 | 34
12.72 | 46 | 86 | 12.72 | 36
12.76 | 43 | 83 | 12.76 | 31
12.8 | 40 | 80 | 12.8 | 32
12.84 | 30 | 70 | 12.84 | 26
12.88 | 39 | 79 | 12.88 | 29
12.92 | 43 | 83 | 12.92 | 30
12.96 | 43 | 83 | 12.96 | 38
13 | 29 | 69 | 13 | 28
13.04 | 39 | 79 | 13.04 | 27
13.08 | 44 | 84 | 13.08 | 32
13.12 | 42 | 82 | 13.12 | 33
13.16 | 51 | 91 | 13.16 | 40
13.2 | 36 | 76 | 13.2 | 31
13.24 | 55 | 95 | 13.24 | 34
13.28 | 46 | 86 | 13.28 | 35
13.32 | 45 | 85 | 13.32 | 33
13.36 | 56 | 96 | 13.36 | 39
13.4 | 49 | 89 | 13.4 | 38
13.44 | 49 | 89 | 13.44 | 39
13.48 | 58 | 98 | 13.48 | 31
13.52 | 43 | 83 | 13.52 | 33
13.56 | 53 | 93 | 13.56 | 41
13.6 | 46 | 86 | 13.6 | 32
13.64 | 59 | 99 | 13.64 | 44
13.68 | 49 | 89 | 13.68 | 40
13.72 | 39 | 79 | 13.72 | 31
13.76 | 57 | 97 | 13.76 | 43
13.8 | 55 | 95 | 13.8 | 43
13.84 | 46 | 86 | 13.84 | 36
13.88 | 61 | 101 | 13.88 | 47
13.92 | 62 | 102 | 13.92 | 49
13.96 | 42 | 82 | 13.96 | 38
14 | 60 | 100 | 14 | 47
14.04 | 51 | 91 | 14.04 | 41
14.08 | 68 | 108 | 14.08 | 51
14.12 | 48 | 88 | 14.12 | 35
14.16 | 42 | 82 | 14.16 | 46
14.2 | 67 | 107 | 14.2 | 53
14.24 | 64 | 104 | 14.24 | 51
14.28 | 59 | 99 | 14.28 | 46
14.32 | 61 | 101 | 14.32 | 47
14.36 | 82 | 122 | 14.36 | 61
14.4 | 70 | 110 | 14.4 | 54
14.44 | 57 | 97 | 14.44 | 45
14.48 | 73 | 113 | 14.48 | 53
14.52 | 61 | 101 | 14.52 | 47
14.56 | 66 | 106 | 14.56 | 48
14.6 | 49 | 89 | 14.6 | 42
14.64 | 80 | 120 | 14.64 | 56
14.68 | 72 | 112 | 14.68 | 53
14.72 | 72 | 112 | 14.72 | 51
14.76 | 78 | 118 | 14.76 | 51
14.8 | 68 | 108 | 14.8 | 50
14.84 | 70 | 110 | 14.84 | 48
14.88 | 57 | 97 | 14.88 | 41
14.92 | 66 | 106 | 14.92 | 54
14.96 | 70 | 110 | 14.96 | 54
15 | 76 | 116 | 15 | 59
15.04 | 66 | 106 | 15.04 | 53
15.08 | 65 | 105 | 15.08 | 52
15.12 | 65 | 105 | 15.12 | 48
15.16 | 58 | 98 | 15.16 | 43
15.2 | 62 | 102 | 15.2 | 46
15.24 | 78 | 118 | 15.24 | 61
15.28 | 66 | 106 | 15.28 | 46
15.32 | 69 | 109 | 15.32 | 49
15.36 | 82 | 122 | 15.36 | 60
15.4 | 88 | 128 | 15.4 | 60
15.44 | 67 | 107 | 15.44 | 50
15.48 | 61 | 101 | 15.48 | 48
15.52 | 64 | 104 | 15.52 | 45
15.56 | 56 | 96 | 15.56 | 40
15.6 | 69 | 109 | 15.6 | 53
15.64 | 52 | 92 | 15.64 | 40
15.68 | 83 | 123 | 15.68 | 55
15.72 | 81 | 121 | 15.72 | 58
15.76 | 66 | 106 | 15.76 | 58
15.8 | 80 | 120 | 15.8 | 56
15.84 | 49 | 89 | 15.84 | 44
15.88 | 73 | 113 | 15.88 | 56
15.92 | 64 | 104 | 15.92 | 51
15.96 | 64 | 104 | 15.96 | 48
16 | 73 | 113 | 16 | 61
16.04 | 73 | 113 | 16.04 | 60
16.08 | 73 | 113 | 16.08 | 56
16.12 | 84 | 124 | 16.12 | 56
16.16 | 81 | 121 | 16.16 | 56
16.2 | 80 | 120 | 16.2 | 57
16.24 | 84 | 124 | 16.24 | 68
16.28 | 62 | 102 | 16.28 | 49
16.32 | 76 | 116 | 16.32 | 62
16.36 | 84 | 124 | 16.36 | 64
16.4 | 85 | 125 | 16.4 | 62
16.44 | 73 | 113 | 16.44 | 59
16.48 | 88 | 128 | 16.48 | 64
16.52 | 94 | 134 | 16.52 | 73
16.56 | 80 | 120 | 16.56 | 65
16.6 | 77 | 117 | 16.6 | 63
16.64 | 77 | 117 | 16.64 | 58
16.68 | 96 | 136 | 16.68 | 75
16.72 | 85 | 125 | 16.72 | 65
16.76 | 100 | 140 | 16.76 | 73
16.8 | 115 | 155 | 16.8 | 85
16.84 | 96 | 136 | 16.84 | 74
16.88 | 89 | 129 | 16.88 | 68
16.92 | 98 | 138 | 16.92 | 78
16.96 | 94 | 134 | 16.96 | 69
17 | 108 | 148 | 17 | 78
17.04 | 96 | 136 | 17.04 | 76
17.08 | 91 | 131 | 17.08 | 69
17.12 | 106 | 146 | 17.12 | 74
17.16 | 88 | 128 | 17.16 | 71
17.2 | 106 | 146 | 17.2 | 78
17.24 | 110 | 150 | 17.24 | 85
17.28 | 76 | 116 | 17.28 | 64
17.32 | 122 | 162 | 17.32 | 88
17.36 | 117 | 157 | 17.36 | 84
17.4 | 78 | 118 | 17.4 | 73
17.44 | 112 | 152 | 17.44 | 83
17.48 | 114 | 154 | 17.48 | 77
17.52 | 96 | 136 | 17.52 | 72
17.56 | 87 | 127 | 17.56 | 63
17.6 | 117 | 157 | 17.6 | 86
17.64 | 98 | 138 | 17.64 | 73
17.68 | 96 | 136 | 17.68 | 73
17.72 | 104 | 144 | 17.72 | 73
17.76 | 90 | 130 | 17.76 | 67
17.8 | 85 | 125 | 17.8 | 69
17.84 | 92 | 132 | 17.84 | 67
17.88 | 98 | 138 | 17.88 | 74
17.92 | 75 | 115 | 17.92 | 60
17.96 | 81 | 121 | 17.96 | 60
18 | 104 | 144 | 18 | 61
18.04 | 110 | 150 | 18.04 | 73
18.08 | 96 | 136 | 18.08 | 66
18.12 | 80 | 120 | 18.12 | 62
18.16 | 87 | 127 | 18.16 | 64
18.2 | 97 | 137 | 18.2 | 65
18.24 | 82 | 122 | 18.24 | 55
18.28 | 71 | 111 | 18.28 | 58
18.32 | 97 | 137 | 18.32 | 61
18.36 | 91 | 131 | 18.36 | 71
18.4 | 70 | 110 | 18.4 | 47
18.44 | 64 | 104 | 18.44 | 46
18.48 | 101 | 141 | 18.48 | 68
18.52 | 57 | 97 | 18.52 | 44
18.56 | 69 | 109 | 18.56 | 52
18.6 | 73 | 113 | 18.6 | 54
18.64 | 54 | 94 | 18.64 | 44
18.68 | 72 | 112 | 18.68 | 52
18.72 | 86 | 126 | 18.72 | 57
18.76 | 76 | 116 | 18.76 | 49
18.8 | 81 | 121 | 18.8 | 61
18.84 | 54 | 94 | 18.84 | 39
18.88 | 78 | 118 | 18.88 | 55
18.92 | 75 | 115 | 18.92 | 57
18.96 | 56 | 96 | 18.96 | 38
19 | 72 | 112 | 19 | 54
19.04 | 77 | 117 | 19.04 | 55
19.08 | 67 | 107 | 19.08 | 48
19.12 | 62 | 102 | 19.12 | 49
19.16 | 77 | 117 | 19.16 | 53
19.2 | 64 | 104 | 19.2 | 46
19.24 | 75 | 115 | 19.24 | 58
19.28 | 64 | 104 | 19.28 | 51
19.32 | 65 | 105 | 19.32 | 49
19.36 | 73 | 113 | 19.36 | 53
19.4 | 76 | 116 | 19.4 | 57
19.44 | 65 | 105 | 19.44 | 45
19.48 | 69 | 109 | 19.48 | 51
19.52 | 66 | 106 | 19.52 | 45
19.56 | 67 | 107 | 19.56 | 55
19.6 | 96 | 136 | 19.6 | 66
19.64 | 66 | 106 | 19.64 | 50
19.68 | 84 | 124 | 19.68 | 52
19.72 | 77 | 117 | 19.72 | 51
19.76 | 68 | 108 | 19.76 | 52
19.8 | 83 | 123 | 19.8 | 56
19.84 | 84 | 124 | 19.84 | 62
19.88 | 86 | 126 | 19.88 | 57
19.92 | 83 | 123 | 19.92 | 58
19.96 | 66 | 106 | 19.96 | 44
20 | 83 | 123 | 20 | 50
20.04 | 66 | 106 | 20.04 | 45
20.08 | 66 | 106 | 20.08 | 46
20.12 | 80 | 120 | 20.12 | 57
20.16 | 80 | 120 | 20.16 | 51
20.2 | 71 | 111 | 20.2 | 54
20.24 | 77 | 117 | 20.24 | 52
20.28 | 75 | 115 | 20.28 | 55
20.32 | 85 | 125 | 20.32 | 57
20.36 | 72 | 112 | 20.36 | 55
20.4 | 72 | 112 | 20.4 | 48
20.44 | 71 | 111 | 20.44 | 48
20.48 | 73 | 113 | 20.48 | 47
20.52 | 59 | 99 | 20.52 | 45
20.56 | 60 | 100 | 20.56 | 46
20.6 | 81 | 121 | 20.6 | 52
20.64 | 66 | 106 | 20.64 | 45
20.68 | 65 | 105 | 20.68 | 52
20.72 | 87 | 127 | 20.72 | 62
20.76 | 72 | 112 | 20.76 | 54
20.8 | 70 | 110 | 20.8 | 48
20.84 | 75 | 115 | 20.84 | 48
20.88 | 73 | 113 | 20.88 | 50
20.92 | 64 | 104 | 20.92 | 50
20.96 | 68 | 108 | 20.96 | 45
21 | 70 | 110 | 21 | 46
21.04 | 77 | 117 | 21.04 | 52
21.08 | 72 | 112 | 21.08 | 47
21.12 | 72 | 112 | 21.12 | 52
21.16 | 70 | 110 | 21.16 | 50
21.2 | 78 | 118 | 21.2 | 54
21.24 | 69 | 109 | 21.24 | 51
21.28 | 74 | 114 | 21.28 | 54
21.32 | 69 | 109 | 21.32 | 52
21.36 | 77 | 117 | 21.36 | 50
21.4 | 78 | 118 | 21.4 | 60
21.44 | 80 | 120 | 21.44 | 55
21.48 | 90 | 130 | 21.48 | 58
21.52 | 77 | 117 | 21.52 | 57
21.56 | 68 | 108 | 21.56 | 50
21.6 | 75 | 115 | 21.6 | 55
21.64 | 59 | 99 | 21.64 | 44
21.68 | 70 | 110 | 21.68 | 50
21.72 | 51 | 91 | 21.72 | 51
21.76 | 82 | 122 | 21.76 | 54
21.8 | 99 | 139 | 21.8 | 71
21.84 | 80 | 120 | 21.84 | 66
21.88 | 82 | 122 | 21.88 | 54
21.92 | 83 | 123 | 21.92 | 51
21.96 | 75 | 115 | 21.96 | 51
22 | 88 | 128 | 22 | 57
22.04 | 80 | 120 | 22.04 | 56
22.08 | 88 | 128 | 22.08 | 62
22.12 | 81 | 121 | 22.12 | 56
22.16 | 87 | 127 | 22.16 | 65
22.2 | 81 | 121 | 22.2 | 60
22.24 | 93 | 133 | 22.24 | 56
22.28 | 92 | 132 | 22.28 | 61
22.32 | 104 | 144 | 22.32 | 67
22.36 | 71 | 111 | 22.36 | 59
22.4 | 88 | 128 | 22.4 | 65
22.44 | 88 | 128 | 22.44 | 65
22.48 | 82 | 122 | 22.48 | 58
22.52 | 93 | 133 | 22.52 | 61
22.56 | 73 | 113 | 22.56 | 53
22.6 | 57 | 97 | 22.6 | 42
22.64 | 88 | 128 | 22.64 | 56
22.68 | 84 | 124 | 22.68 | 66
22.72 | 87 | 127 | 22.72 | 57
22.76 | 80 | 120 | 22.76 | 58
22.8 | 83 | 123 | 22.8 | 58
22.84 | 81 | 121 | 22.84 | 51
22.88 | 70 | 110 | 22.88 | 49
22.92 | 93 | 133 | 22.92 | 58
22.96 | 69 | 109 | 22.96 | 53
23 | 80 | 120 | 23 | 52
23.04 | 64 | 104 | 23.04 | 49
23.08 | 67 | 107 | 23.08 | 42
23.12 | 83 | 123 | 23.12 | 54
23.16 | 94 | 134 | 23.16 | 63
23.2 | 71 | 111 | 23.2 | 43
23.24 | 74 | 114 | 23.24 | 51
23.28 | 70 | 110 | 23.28 | 53
23.32 | 84 | 124 | 23.32 | 54
23.36 | 67 | 107 | 23.36 | 43
23.4 | 72 | 112 | 23.4 | 51
23.44 | 80 | 120 | 23.44 | 50
23.48 | 90 | 130 | 23.48 | 55
23.52 | 67 | 107 | 23.52 | 48
23.56 | 65 | 105 | 23.56 | 49
23.6 | 70 | 110 | 23.6 | 51
23.64 | 78 | 118 | 23.64 | 55
23.68 | 87 | 127 | 23.68 | 60
23.72 | 86 | 126 | 23.72 | 60
23.76 | 77 | 117 | 23.76 | 47
23.8 | 74 | 114 | 23.8 | 51
23.84 | 74 | 114 | 23.84 | 49
23.88 | 90 | 130 | 23.88 | 60
23.92 | 94 | 134 | 23.92 | 63
23.96 | 77 | 117 | 23.96 | 53
24 | 82 | 122 | 24 | 54
24.04 | 87 | 127 | 24.04 | 53
24.08 | 78 | 118 | 24.08 | 52
24.12 | 75 | 115 | 24.12 | 52
24.16 | 80 | 120 | 24.16 | 54
24.2 | 71 | 111 | 24.2 | 52
24.24 | 80 | 120 | 24.24 | 51
24.28 | 80 | 120 | 24.28 | 51
24.32 | 83 | 123 | 24.32 | 50
24.36 | 65 | 105 | 24.36 | 50
24.4 | 80 | 120 | 24.4 | 50
24.44 | 90 | 130 | 24.44 | 58
24.48 | 71 | 111 | 24.48 | 46
24.52 | 80 | 120 | 24.52 | 52
24.56 | 80 | 120 | 24.56 | 55
24.6 | 62 | 102 | 24.6 | 45
24.64 | 81 | 121 | 24.64 | 48
24.68 | 66 | 106 | 24.68 | 49
24.72 | 65 | 105 | 24.72 | 46
24.76 | 72 | 112 | 24.76 | 51
24.8 | 101 | 141 | 24.8 | 56
24.84 | 64 | 104 | 24.84 | 41
24.88 | 62 | 102 | 24.88 | 39
24.92 | 67 | 107 | 24.92 | 38
24.96 | 71 | 111 | 24.96 | 48
25 | 59 | 99 | 25 | 39
25.04 | 53 | 93 | 25.04 | 36
25.08 | 65 | 105 | 25.08 | 39
25.12 | 49 | 89 | 25.12 | 33
25.16 | 55 | 95 | 25.16 | 32
25.2 | 52 | 92 | 25.2 | 31
25.24 | 56 | 96 | 25.24 | 41
25.28 | 53 | 93 | 25.28 | 34
25.32 | 64 | 104 | 25.32 | 40
25.36 | 52 | 92 | 25.36 | 33
25.4 | 57 | 97 | 25.4 | 36
25.44 | 59 | 99 | 25.44 | 38
25.48 | 67 | 107 | 25.48 | 40
25.52 | 59 | 99 | 25.52 | 34
25.56 | 70 | 110 | 25.56 | 38
25.6 | 48 | 88 | 25.6 | 36
25.64 | 71 | 111 | 25.64 | 46
25.68 | 50 | 90 | 25.68 | 34
25.72 | 69 | 109 | 25.72 | 40
25.76 | 65 | 105 | 25.76 | 46
25.8 | 69 | 109 | 25.8 | 40
25.84 | 64 | 104 | 25.84 | 45
25.88 | 64 | 104 | 25.88 | 36
25.92 | 58 | 98 | 25.92 | 41
25.96 | 61 | 101 | 25.96 | 33
26 | 69 | 109 | 26 | 41
26.04 | 64 | 104 | 26.04 | 42
26.08 | 66 | 106 | 26.08 | 41
26.12 | 75 | 115 | 26.12 | 46
26.16 | 56 | 96 | 26.16 | 37
26.2 | 57 | 97 | 26.2 | 34
26.24 | 46 | 86 | 26.24 | 29
26.28 | 57 | 97 | 26.28 | 37
26.32 | 62 | 102 | 26.32 | 35
26.36 | 60 | 100 | 26.36 | 36
26.4 | 57 | 97 | 26.4 | 38
26.44 | 64 | 104 | 26.44 | 40
26.48 | 57 | 97 | 26.48 | 37
26.52 | 55 | 95 | 26.52 | 33
26.56 | 52 | 92 | 26.56 | 33
26.6 | 53 | 93 | 26.6 | 36
26.64 | 81 | 121 | 26.64 | 45
26.68 | 60 | 100 | 26.68 | 39
26.72 | 55 | 95 | 26.72 | 37
26.76 | 65 | 105 | 26.76 | 38
26.8 | 43 | 83 | 26.8 | 33
26.84 | 60 | 100 | 26.84 | 41
26.88 | 58 | 98 | 26.88 | 39
26.92 | 64 | 104 | 26.92 | 36
26.96 | 44 | 84 | 26.96 | 29
27 | 48 | 88 | 27 | 30
27.04 | 68 | 108 | 27.04 | 39
27.08 | 50 | 90 | 27.08 | 34
27.12 | 48 | 88 | 27.12 | 33
27.16 | 38 | 78 | 27.16 | 20
27.2 | 56 | 96 | 27.2 | 30
27.24 | 61 | 101 | 27.24 | 37
27.28 | 43 | 83 | 27.28 | 23
27.32 | 46 | 86 | 27.32 | 32
27.36 | 61 | 101 | 27.36 | 39
27.4 | 58 | 98 | 27.4 | 34
27.44 | 56 | 96 | 27.44 | 32
27.48 | 55 | 95 | 27.48 | 32
27.52 | 52 | 92 | 27.52 | 32
27.56 | 64 | 104 | 27.56 | 38
27.6 | 52 | 92 | 27.6 | 31
27.64 | 50 | 90 | 27.64 | 30
27.68 | 69 | 109 | 27.68 | 41
27.72 | 52 | 92 | 27.72 | 30
27.76 | 52 | 92 | 27.76 | 32
27.8 | 48 | 88 | 27.8 | 33
27.84 | 64 | 104 | 27.84 | 39
27.88 | 57 | 97 | 27.88 | 32
27.92 | 71 | 111 | 27.92 | 46
27.96 | 48 | 88 | 27.96 | 28
28 | 59 | 99 | 28 | 35
28.04 | 57 | 97 | 28.04 | 31
28.08 | 49 | 89 | 28.08 | 32
28.12 | 44 | 84 | 28.12 | 25
28.16 | 51 | 91 | 28.16 | 28
28.2 | 54 | 94 | 28.2 | 32
28.24 | 44 | 84 | 28.24 | 26
28.28 | 64 | 104 | 28.28 | 32
28.32 | 54 | 94 | 28.32 | 34
28.36 | 61 | 101 | 28.36 | 35
28.4 | 45 | 85 | 28.4 | 29
28.44 | 48 | 88 | 28.44 | 37
28.48 | 58 | 98 | 28.48 | 31
28.52 | 55 | 95 | 28.52 | 31
28.56 | 48 | 88 | 28.56 | 35
28.6 | 68 | 108 | 28.6 | 41
28.64 | 59 | 99 | 28.64 | 35
28.68 | 61 | 101 | 28.68 | 38
28.72 | 48 | 88 | 28.72 | 32
28.76 | 59 | 99 | 28.76 | 37
28.8 | 60 | 100 | 28.8 | 38
28.84 | 48 | 88 | 28.84 | 32
28.88 | 56 | 96 | 28.88 | 36
28.92 | 61 | 101 | 28.92 | 39
28.96 | 61 | 101 | 28.96 | 39
29 | 41 | 81 | 29 | 23
29.04 | 59 | 99 | 29.04 | 41
29.08 | 54 | 94 | 29.08 | 40
29.12 | 50 | 90 | 29.12 | 30
29.16 | 56 | 96 | 29.16 | 35
29.2 | 46 | 86 | 29.2 | 29
29.24 | 40 | 80 | 29.24 | 24
29.28 | 45 | 85 | 29.28 | 29
29.32 | 65 | 105 | 29.32 | 38
29.36 | 59 | 99 | 29.36 | 33
29.4 | 64 | 104 | 29.4 | 43
29.44 | 65 | 105 | 29.44 | 37
29.48 | 58 | 98 | 29.48 | 31
29.52 | 52 | 92 | 29.52 | 30
29.56 | 49 | 89 | 29.56 | 30
29.6 | 42 | 82 | 29.6 | 22
29.64 | 61 | 101 | 29.64 | 42
29.68 | 77 | 117 | 29.68 | 46
29.72 | 68 | 108 | 29.72 | 38
29.76 | 87 | 127 | 29.76 | 48
29.8 | 70 | 110 | 29.8 | 37
29.84 | 57 | 97 | 29.84 | 35
29.88 | 87 | 127 | 29.88 | 50
29.92 | 90 | 130 | 29.92 | 51
29.96 | 81 | 121 | 29.96 | 43
30 | 76 | 116 | 30 | 42
30.04 | 70 | 110 | 30.04 | 40
30.08 | 62 | 102 | 30.08 | 36
30.12 | 69 | 109 | 30.12 | 35
30.16 | 65 | 105 | 30.16 | 39
30.2 | 83 | 123 | 30.2 | 47
30.24 | 57 | 97 | 30.24 | 37
30.28 | 72 | 112 | 30.28 | 39
30.32 | 58 | 98 | 30.32 | 35
30.36 | 72 | 112 | 30.36 | 45
30.4 | 48 | 88 | 30.4 | 36
30.44 | 58 | 98 | 30.44 | 35
30.48 | 64 | 104 | 30.48 | 35
30.52 | 72 | 112 | 30.52 | 40
30.56 | 58 | 98 | 30.56 | 37
30.6 | 60 | 100 | 30.6 | 31
30.64 | 48 | 88 | 30.64 | 35
30.68 | 60 | 100 | 30.68 | 38
30.72 | 55 | 95 | 30.72 | 31
30.76 | 64 | 104 | 30.76 | 39
30.8 | 76 | 116 | 30.8 | 45
30.84 | 64 | 104 | 30.84 | 39
30.88 | 69 | 109 | 30.88 | 37
30.92 | 51 | 91 | 30.92 | 30
30.96 | 59 | 99 | 30.96 | 34
31 | 52 | 92 | 31 | 36
31.04 | 52 | 92 | 31.04 | 34
31.08 | 69 | 109 | 31.08 | 38
31.12 | 64 | 104 | 31.12 | 37
31.16 | 61 | 101 | 31.16 | 36
31.2 | 62 | 102 | 31.2 | 36
31.24 | 73 | 113 | 31.24 | 41
31.28 | 54 | 94 | 31.28 | 27
31.32 | 69 | 109 | 31.32 | 40
31.36 | 59 | 99 | 31.36 | 31
31.4 | 80 | 120 | 31.4 | 48
31.44 | 51 | 91 | 31.44 | 39
31.48 | 51 | 91 | 31.48 | 29
31.52 | 50 | 90 | 31.52 | 34
31.56 | 56 | 96 | 31.56 | 37
31.6 | 56 | 96 | 31.6 | 35
31.64 | 75 | 115 | 31.64 | 42
31.68 | 58 | 98 | 31.68 | 37
31.72 | 60 | 100 | 31.72 | 35
31.76 | 54 | 94 | 31.76 | 32
31.8 | 66 | 106 | 31.8 | 38
31.84 | 72 | 112 | 31.84 | 41
31.88 | 51 | 91 | 31.88 | 36
31.92 | 41 | 81 | 31.92 | 26
31.96 | 40 | 80 | 31.96 | 24
32 | 70 | 110 | 32 | 41
32.04 | 61 | 101 | 32.04 | 35
32.08 | 50 | 90 | 32.08 | 28
32.12 | 56 | 96 | 32.12 | 35
32.16 | 86 | 126 | 32.16 | 50
32.2 | 54 | 94 | 32.2 | 35
32.24 | 59 | 99 | 32.24 | 36
32.28 | 80 | 120 | 32.28 | 45
32.32 | 56 | 96 | 32.32 | 35
32.36 | 42 | 82 | 32.36 | 28
32.4 | 70 | 110 | 32.4 | 42
32.44 | 49 | 89 | 32.44 | 28
32.48 | 83 | 123 | 32.48 | 47
32.52 | 84 | 124 | 32.52 | 47
32.56 | 66 | 106 | 32.56 | 33
32.6 | 49 | 89 | 32.6 | 33
32.64 | 65 | 105 | 32.64 | 41
32.68 | 60 | 100 | 32.68 | 33
32.72 | 74 | 114 | 32.72 | 41
32.76 | 75 | 115 | 32.76 | 45
32.8 | 66 | 106 | 32.8 | 40
32.84 | 71 | 111 | 32.84 | 40
32.88 | 64 | 104 | 32.88 | 36
32.92 | 55 | 95 | 32.92 | 31
32.96 | 58 | 98 | 32.96 | 33
33 | 68 | 108 | 33 | 39
33.04 | 45 | 85 | 33.04 | 26
33.08 | 64 | 104 | 33.08 | 37
33.12 | 66 | 106 | 33.12 | 43
33.16 | 68 | 108 | 33.16 | 36
33.2 | 76 | 116 | 33.2 | 42
33.24 | 58 | 98 | 33.24 | 31
33.28 | 58 | 98 | 33.28 | 32
33.32 | 72 | 112 | 33.32 | 40
33.36 | 72 | 112 | 33.36 | 38
33.4 | 60 | 100 | 33.4 | 41
33.44 | 84 | 124 | 33.44 | 46
33.48 | 54 | 94 | 33.48 | 30
33.52 | 49 | 89 | 33.52 | 37
33.56 | 59 | 99 | 33.56 | 42
33.6 | 44 | 84 | 33.6 | 26
33.64 | 55 | 95 | 33.64 | 29
33.68 | 73 | 113 | 33.68 | 43
33.72 | 60 | 100 | 33.72 | 37
33.76 | 80 | 120 | 33.76 | 49
33.8 | 73 | 113 | 33.8 | 40
33.84 | 73 | 113 | 33.84 | 39
33.88 | 55 | 95 | 33.88 | 34
33.92 | 78 | 118 | 33.92 | 50
33.96 | 64 | 104 | 33.96 | 40
34 | 72 | 112 | 34 | 41
34.04 | 64 | 104 | 34.04 | 37
34.08 | 64 | 104 | 34.08 | 35
34.12 | 48 | 88 | 34.12 | 30
34.16 | 61 | 101 | 34.16 | 37
34.2 | 68 | 108 | 34.2 | 38
34.24 | 69 | 109 | 34.24 | 44
34.28 | 76 | 116 | 34.28 | 45
34.32 | 58 | 98 | 34.32 | 36
34.36 | 66 | 106 | 34.36 | 42
34.4 | 67 | 107 | 34.4 | 40
34.44 | 60 | 100 | 34.44 | 34
34.48 | 74 | 114 | 34.48 | 44
34.52 | 50 | 90 | 34.52 | 31
34.56 | 59 | 99 | 34.56 | 34
34.6 | 78 | 118 | 34.6 | 45
34.64 | 57 | 97 | 34.64 | 34
34.68 | 73 | 113 | 34.68 | 47
34.72 | 61 | 101 | 34.72 | 35
34.76 | 66 | 106 | 34.76 | 37
34.8 | 87 | 127 | 34.8 | 51
34.84 | 77 | 117 | 34.84 | 43
34.88 | 84 | 124 | 34.88 | 47
34.92 | 92 | 132 | 34.92 | 50
34.96 | 87 | 127 | 34.96 | 48
35 | 112 | 152 | 35 | 63
35.04 | 90 | 130 | 35.04 | 50
35.08 | 141 | 181 | 35.08 | 80
35.12 | 122 | 162 | 35.12 | 69
35.16 | 133 | 173 | 35.16 | 69
35.2 | 126 | 166 | 35.2 | 68
35.24 | 156 | 196 | 35.24 | 86
35.28 | 158 | 198 | 35.28 | 82
35.32 | 174 | 214 | 35.32 | 92
35.36 | 153 | 193 | 35.36 | 83
35.4 | 154 | 194 | 35.4 | 85
35.44 | 168 | 208 | 35.44 | 87
35.48 | 176 | 216 | 35.48 | 95
35.52 | 179 | 219 | 35.52 | 94
35.56 | 163 | 203 | 35.56 | 86
35.6 | 156 | 196 | 35.6 | 83
35.64 | 116 | 156 | 35.64 | 64
35.68 | 99 | 139 | 35.68 | 59
35.72 | 86 | 126 | 35.72 | 45
35.76 | 71 | 111 | 35.76 | 38
35.8 | 74 | 114 | 35.8 | 40
35.84 | 77 | 117 | 35.84 | 41
35.88 | 70 | 110 | 35.88 | 40
35.92 | 61 | 101 | 35.92 | 33
35.96 | 72 | 112 | 35.96 | 40
36 | 61 | 101 | 36 | 37
36.04 | 75 | 115 | 36.04 | 42
36.08 | 69 | 109 | 36.08 | 45
36.12 | 68 | 108 | 36.12 | 41
36.16 | 66 | 106 | 36.16 | 38
36.2 | 56 | 96 | 36.2 | 32
36.24 | 73 | 113 | 36.24 | 45
36.28 | 66 | 106 | 36.28 | 39
36.32 | 53 | 93 | 36.32 | 28
36.36 | 56 | 96 | 36.36 | 28
36.4 | 59 | 99 | 36.4 | 38
36.44 | 54 | 94 | 36.44 | 29
36.48 | 61 | 101 | 36.48 | 33
36.52 | 61 | 101 | 36.52 | 36
36.56 | 65 | 105 | 36.56 | 38
36.6 | 48 | 88 | 36.6 | 31
36.64 | 51 | 91 | 36.64 | 30
36.68 | 60 | 100 | 36.68 | 37
36.72 | 62 | 102 | 36.72 | 37
36.76 | 71 | 111 | 36.76 | 38
36.8 | 48 | 88 | 36.8 | 31
36.84 | 71 | 111 | 36.84 | 41
36.88 | 66 | 106 | 36.88 | 35
36.92 | 72 | 112 | 36.92 | 40
36.96 | 55 | 95 | 36.96 | 31
37 | 59 | 99 | 37 | 36
37.04 | 68 | 108 | 37.04 | 36
37.08 | 54 | 94 | 37.08 | 30
37.12 | 55 | 95 | 37.12 | 30
37.16 | 78 | 118 | 37.16 | 42
37.2 | 62 | 102 | 37.2 | 35
37.24 | 60 | 100 | 37.24 | 33
37.28 | 50 | 90 | 37.28 | 31
37.32 | 49 | 89 | 37.32 | 39
37.36 | 43 | 83 | 37.36 | 43
37.4 | 71 | 111 | 37.4 | 49
37.44 | 39 | 79 | 37.44 | 46
37.48 | 62 | 102 | 37.48 | 41
37.52 | 57 | 97 | 37.52 | 32
37.56 | 62 | 102 | 37.56 | 36
37.6 | 67 | 107 | 37.6 | 37
37.64 | 56 | 96 | 37.64 | 34
37.68 | 37 | 77 | 37.68 | 24
37.72 | 55 | 95 | 37.72 | 31
37.76 | 52 | 92 | 37.76 | 29
37.8 | 60 | 100 | 37.8 | 37
37.84 | 62 | 102 | 37.84 | 33
37.88 | 61 | 101 | 37.88 | 35
37.92 | 48 | 88 | 37.92 | 29
37.96 | 49 | 89 | 37.96 | 30
38 | 58 | 98 | 38 | 41
38.04 | 61 | 101 | 38.04 | 34
38.08 | 60 | 100 | 38.08 | 36
38.12 | 60 | 100 | 38.12 | 34
38.16 | 50 | 90 | 38.16 | 25
38.2 | 42 | 82 | 38.2 | 23
38.24 | 59 | 99 | 38.24 | 33
38.28 | 59 | 99 | 38.28 | 35
38.32 | 54 | 94 | 38.32 | 31
38.36 | 58 | 98 | 38.36 | 36
38.4 | 56 | 96 | 38.4 | 35
38.44 | 53 | 93 | 38.44 | 32
38.48 | 69 | 109 | 38.48 | 39
38.52 | 73 | 113 | 38.52 | 38
38.56 | 78 | 118 | 38.56 | 42
38.6 | 89 | 129 | 38.6 | 49
38.64 | 74 | 114 | 38.64 | 40
38.68 | 80 | 120 | 38.68 | 45
38.72 | 120 | 160 | 38.72 | 62
38.76 | 100 | 140 | 38.76 | 51
38.8 | 102 | 142 | 38.8 | 53
38.84 | 119 | 159 | 38.84 | 64
38.88 | 96 | 136 | 38.88 | 53
38.92 | 76 | 116 | 38.92 | 40
38.96 | 96 | 136 | 38.96 | 52
39 | 93 | 133 | 39 | 50
39.04 | 78 | 118 | 39.04 | 41
39.08 | 59 | 99 | 39.08 | 38
39.12 | 64 | 104 | 39.12 | 35
39.16 | 65 | 105 | 39.16 | 38
39.2 | 43 | 83 | 39.2 | 24
39.24 | 61 | 101 | 39.24 | 38
39.28 | 51 | 91 | 39.28 | 27
39.32 | 64 | 104 | 39.32 | 36
39.36 | 28 | 68 | 39.36 | 18
39.4 | 36 | 76 | 39.4 | 22
39.44 | 46 | 86 | 39.44 | 27
39.48 | 45 | 85 | 39.48 | 26
39.52 | 54 | 94 | 39.52 | 33
39.56 | 36 | 76 | 39.56 | 24
39.6 | 50 | 90 | 39.6 | 35
39.64 | 48 | 88 | 39.64 | 29
39.68 | 71 | 111 | 39.68 | 38
39.72 | 38 | 78 | 39.72 | 20
39.76 | 42 | 82 | 39.76 | 24
39.8 | 38 | 78 | 39.8 | 26
39.84 | 60 | 100 | 39.84 | 35
39.88 | 40 | 80 | 39.88 | 27
39.92 | 48 | 88 | 39.92 | 27
39.96 | 53 | 93 | 39.96 | 27
40 | 32 | 72 | 40 | 22
40.04 | 45 | 85 | 40.04 | 25
40.08 | 48 | 88 | 40.08 | 28
40.12 | 37 | 77 | 40.12 | 29
40.16 | 50 | 90 | 40.16 | 32
40.2 | 42 | 82 | 40.2 | 25
40.24 | 52 | 92 | 40.24 | 32
40.28 | 48 | 88 | 40.28 | 28
40.32 | 55 | 95 | 40.32 | 30
40.36 | 30 | 70 | 40.36 | 22
40.4 | 49 | 89 | 40.4 | 30
40.44 | 46 | 86 | 40.44 | 27
40.48 | 42 | 82 | 40.48 | 25
40.52 | 44 | 84 | 40.52 | 28
40.56 | 43 | 83 | 40.56 | 25
40.6 | 51 | 91 | 40.6 | 26
40.64 | 42 | 82 | 40.64 | 26
40.68 | 58 | 98 | 40.68 | 35
40.72 | 52 | 92 | 40.72 | 28
40.76 | 46 | 86 | 40.76 | 27
40.8 | 43 | 83 | 40.8 | 22
40.84 | 41 | 81 | 40.84 | 24
40.88 | 54 | 94 | 40.88 | 33
40.92 | 40 | 80 | 40.92 | 26
40.96 | 32 | 72 | 40.96 | 18
41 | 42 | 82 | 41 | 24
41.04 | 43 | 83 | 41.04 | 25
41.08 | 43 | 83 | 41.08 | 26
41.12 | 48 | 88 | 41.12 | 25
41.16 | 29 | 69 | 41.16 | 20
41.2 | 38 | 78 | 41.2 | 25
41.24 | 48 | 88 | 41.24 | 32
41.28 | 40 | 80 | 41.28 | 26
41.32 | 55 | 95 | 41.32 | 28
41.36 | 35 | 75 | 41.36 | 22
41.4 | 23 | 63 | 41.4 | 15
41.44 | 39 | 79 | 41.44 | 24
41.48 | 42 | 82 | 41.48 | 27
41.52 | 46 | 86 | 41.52 | 30
41.56 | 44 | 84 | 41.56 | 23
41.6 | 39 | 79 | 41.6 | 24
41.64 | 44 | 84 | 41.64 | 23
41.68 | 46 | 86 | 41.68 | 23
41.72 | 37 | 77 | 41.72 | 23
41.76 | 36 | 76 | 41.76 | 20
41.8 | 48 | 88 | 41.8 | 25
41.84 | 34 | 74 | 41.84 | 17
41.88 | 43 | 83 | 41.88 | 27
41.92 | 48 | 88 | 41.92 | 25
41.96 | 37 | 77 | 41.96 | 21
42 | 59 | 99 | 42 | 31
42.04 | 39 | 79 | 42.04 | 22
42.08 | 25 | 65 | 42.08 | 13
42.12 | 46 | 86 | 42.12 | 24
42.16 | 46 | 86 | 42.16 | 23
42.2 | 32 | 72 | 42.2 | 19
42.24 | 52 | 92 | 42.24 | 33
42.28 | 49 | 89 | 42.28 | 31
42.32 | 57 | 97 | 42.32 | 31
42.36 | 49 | 89 | 42.36 | 31
42.4 | 36 | 76 | 42.4 | 22
42.44 | 61 | 101 | 42.44 | 32
42.48 | 33 | 73 | 42.48 | 22
42.52 | 49 | 89 | 42.52 | 31
42.56 | 53 | 93 | 42.56 | 29
42.6 | 54 | 94 | 42.6 | 32
42.64 | 61 | 101 | 42.64 | 32
42.68 | 65 | 105 | 42.68 | 36
42.72 | 39 | 79 | 42.72 | 21
42.76 | 44 | 84 | 42.76 | 23
42.8 | 49 | 89 | 42.8 | 27
42.84 | 56 | 96 | 42.84 | 31
42.88 | 64 | 104 | 42.88 | 33
42.92 | 61 | 101 | 42.92 | 34
42.96 | 58 | 98 | 42.96 | 33
43 | 65 | 105 | 43 | 35
43.04 | 65 | 105 | 43.04 | 33
43.08 | 54 | 94 | 43.08 | 28
43.12 | 43 | 83 | 43.12 | 22
43.16 | 52 | 92 | 43.16 | 29
43.2 | 44 | 84 | 43.2 | 24
43.24 | 40 | 80 | 43.24 | 21
43.28 | 45 | 85 | 43.28 | 32
43.32 | 39 | 79 | 43.32 | 20
43.36 | 48 | 88 | 43.36 | 26
43.4 | 29 | 69 | 43.4 | 19
43.44 | 39 | 79 | 43.44 | 26
43.48 | 41 | 81 | 43.48 | 24
43.52 | 38 | 78 | 43.52 | 22
43.56 | 38 | 78 | 43.56 | 26
43.6 | 37 | 77 | 43.6 | 20
43.64 | 39 | 79 | 43.64 | 21
43.68 | 30 | 70 | 43.68 | 16
43.72 | 45 | 85 | 43.72 | 30
43.76 | 38 | 78 | 43.76 | 19
43.8 | 52 | 92 | 43.8 | 27
43.84 | 48 | 88 | 43.84 | 25
43.88 | 41 | 81 | 43.88 | 21
43.92 | 39 | 79 | 43.92 | 20
43.96 | 48 | 88 | 43.96 | 26
44 | 48 | 88 | 44 | 24
44.04 | 48 | 88 | 44.04 | 27
44.08 | 23 | 63 | 44.08 | 15
44.12 | 39 | 79 | 44.12 | 21
44.16 | 36 | 76 | 44.16 | 20
44.2 | 48 | 88 | 44.2 | 24
44.24 | 45 | 85 | 44.24 | 24
44.28 | 48 | 88 | 44.28 | 26
44.32 | 50 | 90 | 44.32 | 27
44.36 | 50 | 90 | 44.36 | 29
44.4 | 28 | 68 | 44.4 | 19
44.44 | 38 | 78 | 44.44 | 26
44.48 | 35 | 75 | 44.48 | 19
44.52 | 29 | 69 | 44.52 | 16
44.56 | 30 | 70 | 44.56 | 18
44.6 | 29 | 69 | 44.6 | 17
44.64 | 40 | 80 | 44.64 | 23
44.68 | 26 | 66 | 44.68 | 19
44.72 | 35 | 75 | 44.72 | 22
44.76 | 41 | 81 | 44.76 | 22
44.8 | 29 | 69 | 44.8 | 19
44.84 | 45 | 85 | 44.84 | 24
44.88 | 36 | 76 | 44.88 | 20
44.92 | 45 | 85 | 44.92 | 29
44.96 | 38 | 78 | 44.96 | 22
45 | 44 | 84 | 45 | 24
45.04 | 37 | 77 | 45.04 | 23
45.08 | 37 | 77 | 45.08 | 21
45.12 | 44 | 84 | 45.12 | 27
45.16 | 37 | 77 | 45.16 | 22
45.2 | 35 | 75 | 45.2 | 18
45.24 | 34 | 74 | 45.24 | 20
45.28 | 38 | 78 | 45.28 | 22
45.32 | 39 | 79 | 45.32 | 21
45.36 | 48 | 88 | 45.36 | 31
45.4 | 38 | 78 | 45.4 | 23
45.44 | 35 | 75 | 45.44 | 23
45.48 | 37 | 77 | 45.48 | 24
45.52 | 43 | 83 | 45.52 | 27
45.56 | 32 | 72 | 45.56 | 25
45.6 | 34 | 74 | 45.6 | 20
45.64 | 32 | 72 | 45.64 | 16
45.68 | 33 | 73 | 45.68 | 20
45.72 | 32 | 72 | 45.72 | 23
45.76 | 33 | 73 | 45.76 | 24
45.8 | 38 | 78 | 45.8 | 19
45.84 | 29 | 69 | 45.84 | 15
45.88 | 33 | 73 | 45.88 | 19
45.92 | 26 | 66 | 45.92 | 19
45.96 | 50 | 90 | 45.96 | 26
46 | 22 | 62 | 46 | 12
46.04 | 30 | 70 | 46.04 | 17
46.08 | 37 | 77 | 46.08 | 19
46.12 | 36 | 76 | 46.12 | 18
46.16 | 36 | 76 | 46.16 | 24
46.2 | 38 | 78 | 46.2 | 20
46.24 | 41 | 81 | 46.24 | 24
46.28 | 32 | 72 | 46.28 | 20
46.32 | 34 | 74 | 46.32 | 20
46.36 | 48 | 88 | 46.36 | 31
46.4 | 36 | 76 | 46.4 | 19
46.44 | 36 | 76 | 46.44 | 20
46.48 | 29 | 69 | 46.48 | 15
46.52 | 33 | 73 | 46.52 | 25
46.56 | 26 | 66 | 46.56 | 16
46.6 | 48 | 88 | 46.6 | 31
46.64 | 40 | 80 | 46.64 | 22
46.68 | 48 | 88 | 46.68 | 30
46.72 | 28 | 68 | 46.72 | 14
46.76 | 35 | 75 | 46.76 | 24
46.8 | 21 | 61 | 46.8 | 13
46.84 | 35 | 75 | 46.84 | 18
46.88 | 40 | 80 | 46.88 | 22
46.92 | 32 | 72 | 46.92 | 18
46.96 | 33 | 73 | 46.96 | 19
47 | 37 | 77 | 47 | 20
47.04 | 53 | 93 | 47.04 | 35
47.08 | 35 | 75 | 47.08 | 21
47.12 | 39 | 79 | 47.12 | 26
47.16 | 37 | 77 | 47.16 | 24
47.2 | 40 | 80 | 47.2 | 21
47.24 | 29 | 69 | 47.24 | 16
47.28 | 32 | 72 | 47.28 | 16
47.32 | 43 | 83 | 47.32 | 25
47.36 | 37 | 77 | 47.36 | 24
47.4 | 30 | 70 | 47.4 | 22
47.44 | 39 | 79 | 47.44 | 20
47.48 | 27 | 67 | 47.48 | 18
47.52 | 29 | 69 | 47.52 | 16
47.56 | 27 | 67 | 47.56 | 17
47.6 | 46 | 86 | 47.6 | 29
47.64 | 42 | 82 | 47.64 | 23
47.68 | 39 | 79 | 47.68 | 21
47.72 | 34 | 74 | 47.72 | 18
47.76 | 46 | 86 | 47.76 | 26
47.8 | 40 | 80 | 47.8 | 22
47.84 | 33 | 73 | 47.84 | 23
47.88 | 34 | 74 | 47.88 | 24
47.92 | 41 | 81 | 47.92 | 28
47.96 | 39 | 79 | 47.96 | 27
48 | 46 | 86 | 48 | 25
48.04 | 24 | 64 | 48.04 | 15
48.08 | 33 | 73 | 48.08 | 22
48.12 | 36 | 76 | 48.12 | 19
48.16 | 40 | 80 | 48.16 | 27
48.2 | 38 | 78 | 48.2 | 22
48.24 | 44 | 84 | 48.24 | 23
48.28 | 22 | 62 | 48.28 | 14
48.32 | 28 | 68 | 48.32 | 14
48.36 | 48 | 88 | 48.36 | 31
48.4 | 32 | 72 | 48.4 | 17
48.44 | 49 | 89 | 48.44 | 27
48.48 | 34 | 74 | 48.48 | 24
48.52 | 26 | 66 | 48.52 | 17
48.56 | 21 | 61 | 48.56 | 13
48.6 | 48 | 88 | 48.6 | 28
48.64 | 36 | 76 | 48.64 | 23
48.68 | 39 | 79 | 48.68 | 21
48.72 | 48 | 88 | 48.72 | 30
48.76 | 53 | 93 | 48.76 | 28
48.8 | 51 | 91 | 48.8 | 29
48.84 | 34 | 74 | 48.84 | 24
48.88 | 35 | 75 | 48.88 | 20
48.92 | 41 | 81 | 48.92 | 28
48.96 | 50 | 90 | 48.96 | 26
49 | 37 | 77 | 49 | 26
49.04 | 33 | 73 | 49.04 | 18
49.08 | 49 | 89 | 49.08 | 28
49.12 | 32 | 72 | 49.12 | 19
49.16 | 37 | 77 | 49.16 | 19
49.2 | 25 | 65 | 49.2 | 20
49.24 | 33 | 73 | 49.24 | 19
49.28 | 22 | 62 | 49.28 | 14
49.32 | 29 | 69 | 49.32 | 15
49.36 | 32 | 72 | 49.36 | 18
49.4 | 26 | 66 | 49.4 | 13
49.44 | 32 | 72 | 49.44 | 17
49.48 | 28 | 68 | 49.48 | 20
49.52 | 41 | 81 | 49.52 | 28
49.56 | 42 | 82 | 49.56 | 24
49.6 | 20 | 60 | 49.6 | 11
49.64 | 23 | 63 | 49.64 | 12
49.68 | 45 | 85 | 49.68 | 29
49.72 | 27 | 67 | 49.72 | 15
49.76 | 18 | 58 | 49.76 | 9
49.8 | 33 | 73 | 49.8 | 18
49.84 | 32 | 72 | 49.84 | 19
49.88 | 36 | 76 | 49.88 | 19
49.92 | 32 | 72 | 49.92 | 17
49.96 | 44 | 84 | 49.96 | 25
50 | 37 | 77 | 50 | 23
50.04 | 25 | 65 | 50.04 | 13
50.08 | 35 | 75 | 50.08 | 18
50.12 | 27 | 67 | 50.12 | 18
50.16 | 29 | 69 | 50.16 | 18
50.2 | 20 | 60 | 50.2 | 16
50.24 | 37 | 77 | 50.24 | 21
50.28 | 35 | 75 | 50.28 | 19
50.32 | 40 | 80 | 50.32 | 22
50.36 | 20 | 60 | 50.36 | 14
50.4 | 28 | 68 | 50.4 | 14
50.44 | 27 | 67 | 50.44 | 21
50.48 | 37 | 77 | 50.48 | 24
50.52 | 20 | 60 | 50.52 | 11
50.56 | 32 | 72 | 50.56 | 18
50.6 | 29 | 69 | 50.6 | 15
50.64 | 23 | 63 | 50.64 | 18
50.68 | 30 | 70 | 50.68 | 22
50.72 | 23 | 63 | 50.72 | 19
50.76 | 26 | 66 | 50.76 | 18
50.8 | 14 | 54 | 50.8 | 14
50.84 | 28 | 68 | 50.84 | 14
50.88 | 32 | 72 | 50.88 | 16
50.92 | 25 | 65 | 50.92 | 13
50.96 | 29 | 69 | 50.96 | 15
51 | 19 | 59 | 51 | 16
51.04 | 22 | 62 | 51.04 | 14
51.08 | 34 | 74 | 51.08 | 17
51.12 | 24 | 64 | 51.12 | 14
51.16 | 26 | 66 | 51.16 | 14
51.2 | 22 | 62 | 51.2 | 14
51.24 | 19 | 59 | 51.24 | 12
51.28 | 35 | 75 | 51.28 | 19
51.32 | 34 | 74 | 51.32 | 23
51.36 | 33 | 73 | 51.36 | 21
51.4 | 16 | 56 | 51.4 | 11
51.44 | 33 | 73 | 51.44 | 23
51.48 | 29 | 69 | 51.48 | 20
51.52 | 27 | 67 | 51.52 | 14
51.56 | 21 | 61 | 51.56 | 14
51.6 | 20 | 60 | 51.6 | 10
51.64 | 27 | 67 | 51.64 | 17
51.68 | 27 | 67 | 51.68 | 20
51.72 | 18 | 58 | 51.72 | 11
51.76 | 26 | 66 | 51.76 | 17
51.8 | 20 | 60 | 51.8 | 15
51.84 | 28 | 68 | 51.84 | 16
51.88 | 27 | 67 | 51.88 | 13
51.92 | 27 | 67 | 51.92 | 18
51.96 | 39 | 79 | 51.96 | 15
52 | 22 | 62 | 52 | 17
52.04 | 33 | 73 | 52.04 | 14
52.08 | 25 | 65 | 52.08 | 15
52.12 | 19 | 59 | 52.12 | 10
52.16 | 39 | 79 | 52.16 | 15
52.2 | 22 | 62 | 52.2 | 14
52.24 | 23 | 63 | 52.24 | 12
52.28 | 26 | 66 | 52.28 | 13
52.32 | 23 | 63 | 52.32 | 17
52.36 | 36 | 76 | 52.36 | 18
52.4 | 27 | 67 | 52.4 | 17
52.44 | 23 | 63 | 52.44 | 21
52.48 | 27 | 67 | 52.48 | 19
52.52 | 26 | 66 | 52.52 | 19
52.56 | 20 | 60 | 52.56 | 16
52.6 | 41 | 81 | 52.6 | 17
52.64 | 27 | 67 | 52.64 | 12
52.68 | 17 | 57 | 52.68 | 16
52.72 | 16 | 56 | 52.72 | 14
52.76 | 25 | 65 | 52.76 | 17
52.8 | 24 | 64 | 52.8 | 13
52.84 | 27 | 67 | 52.84 | 16
52.88 | 30 | 70 | 52.88 | 17
52.92 | 25 | 65 | 52.92 | 19
52.96 | 27 | 67 | 52.96 | 11
53 | 26 | 66 | 53 | 17
53.04 | 38 | 78 | 53.04 | 12
53.08 | 38 | 78 | 53.08 | 18
53.12 | 34 | 74 | 53.12 | 17
53.16 | 30 | 70 | 53.16 | 23
53.2 | 25 | 65 | 53.2 | 11
53.24 | 28 | 68 | 53.24 | 9
53.28 | 26 | 66 | 53.28 | 20
53.32 | 38 | 78 | 53.32 | 22
53.36 | 34 | 74 | 53.36 | 25
53.4 | 38 | 78 | 53.4 | 26
53.44 | 25 | 65 | 53.44 | 27
53.48 | 40 | 80 | 53.48 | 23
53.52 | 34 | 74 | 53.52 | 24
53.56 | 28 | 68 | 53.56 | 20
53.6 | 12 | 52 | 53.6 | 12
53.64 | 29 | 69 | 53.64 | 20
53.68 | 19 | 59 | 53.68 | 16
53.72 | 18 | 58 | 53.72 | 16
53.76 | 40 | 80 | 53.76 | 20
53.8 | 23 | 63 | 53.8 | 12
53.84 | 30 | 70 | 53.84 | 20
53.88 | 20 | 60 | 53.88 | 16
53.92 | 20 | 60 | 53.92 | 14
53.96 | 21 | 61 | 53.96 | 18
54 | 27 | 67 | 54 | 21
54.04 | 21 | 61 | 54.04 | 17
54.08 | 20 | 60 | 54.08 | 16
54.12 | 18 | 58 | 54.12 | 9
54.16 | 16 | 56 | 54.16 | 15
54.2 | 18 | 58 | 54.2 | 15
54.24 | 20 | 60 | 54.24 | 17
54.28 | 21 | 61 | 54.28 | 16
54.32 | 23 | 63 | 54.32 | 18
54.36 | 19 | 59 | 54.36 | 10
54.4 | 19 | 59 | 54.4 | 13
54.44 | 30 | 70 | 54.44 | 21
54.48 | 6 | 46 | 54.48 | 10
54.52 | 17 | 57 | 54.52 | 16
54.56 | 29 | 69 | 54.56 | 20
54.6 | 18 | 58 | 54.6 | 15
54.64 | 16 | 56 | 54.64 | 14
54.68 | 27 | 67 | 54.68 | 20
54.72 | 22 | 62 | 54.72 | 16
54.76 | 16 | 56 | 54.76 | 13
54.8 | 20 | 60 | 54.8 | 13
54.84 | 25 | 65 | 54.84 | 14
54.88 | 18 | 58 | 54.88 | 14
54.92 | 19 | 59 | 54.92 | 17
54.96 | 23 | 63 | 54.96 | 16
55 | 26 | 66 | 55 | 19
55.04 | 20 | 60 | 55.04 | 17
55.08 | 25 | 65 | 55.08 | 13
55.12 | 24 | 64 | 55.12 | 18
55.16 | 14 | 54 | 55.16 | 11
55.2 | 16 | 56 | 55.2 | 8
55.24 | 16 | 56 | 55.24 | 12
55.28 | 28 | 68 | 55.28 | 15
55.32 | 13 | 53 | 55.32 | 7
55.36 | 13 | 53 | 55.36 | 7
55.4 | 16 | 56 | 55.4 | 15
55.44 | 6 | 46 | 55.44 | 8
55.48 | 16 | 56 | 55.48 | 14
55.52 | 32 | 72 | 55.52 | 22
55.56 | 21 | 61 | 55.56 | 12
55.6 | 13 | 53 | 55.6 | 7
55.64 | 19 | 59 | 55.64 | 16
55.68 | 23 | 63 | 55.68 | 18
55.72 | 30 | 70 | 55.72 | 22
55.76 | 21 | 61 | 55.76 | 18
55.8 | 36 | 76 | 55.8 | 24
55.84 | 32 | 72 | 55.84 | 16
55.88 | 16 | 56 | 55.88 | 15
55.92 | 27 | 67 | 55.92 | 16
55.96 | 27 | 67 | 55.96 | 19
56 | 29 | 69 | 56 | 15
56.04 | 32 | 72 | 56.04 | 16
56.08 | 8 | 48 | 56.08 | 8
56.12 | 22 | 62 | 56.12 | 14
56.16 | 16 | 56 | 56.16 | 15
56.2 | 25 | 65 | 56.2 | 15
56.24 | 35 | 75 | 56.24 | 21
56.28 | 28 | 68 | 56.28 | 19
56.32 | 35 | 75 | 56.32 | 25
56.36 | 28 | 68 | 56.36 | 21
56.4 | 26 | 66 | 56.4 | 20
56.44 | 35 | 75 | 56.44 | 18
56.48 | 13 | 53 | 56.48 | 12
56.52 | 18 | 58 | 56.52 | 9
56.56 | 35 | 75 | 56.56 | 23
56.6 | 45 | 85 | 56.6 | 27
56.64 | 39 | 79 | 56.64 | 26
56.68 | 40 | 80 | 56.68 | 27
56.72 | 32 | 72 | 56.72 | 16
56.76 | 40 | 80 | 56.76 | 26
56.8 | 40 | 80 | 56.8 | 26
56.84 | 48 | 88 | 56.84 | 29
56.88 | 37 | 77 | 56.88 | 26
56.92 | 25 | 65 | 56.92 | 13
56.96 | 23 | 63 | 56.96 | 19
57 | 39 | 79 | 57 | 27
57.04 | 34 | 74 | 57.04 | 20
57.08 | 38 | 78 | 57.08 | 23
57.12 | 21 | 61 | 57.12 | 18
57.16 | 25 | 65 | 57.16 | 19
57.2 | 21 | 61 | 57.2 | 18
57.24 | 27 | 67 | 57.24 | 21
57.28 | 17 | 57 | 57.28 | 9
57.32 | 27 | 67 | 57.32 | 18
57.36 | 23 | 63 | 57.36 | 15
57.4 | 16 | 56 | 57.4 | 14
57.44 | 20 | 60 | 57.44 | 17
57.48 | 25 | 65 | 57.48 | 19
57.52 | 39 | 79 | 57.52 | 25
57.56 | 16 | 56 | 57.56 | 14
57.6 | 17 | 57 | 57.6 | 16
57.64 | 20 | 60 | 57.64 | 16
57.68 | 14 | 54 | 57.68 | 14
57.72 | 23 | 63 | 57.72 | 17
57.76 | 19 | 59 | 57.76 | 10
57.8 | 17 | 57 | 57.8 | 13
57.84 | 16 | 56 | 57.84 | 15
57.88 | 21 | 61 | 57.88 | 11
57.92 | 23 | 63 | 57.92 | 14
57.96 | 19 | 59 | 57.96 | 16
58 | 27 | 67 | 58 | 18
58.04 | 35 | 75 | 58.04 | 21
58.08 | 38 | 78 | 58.08 | 25
58.12 | 19 | 59 | 58.12 | 17
58.16 | 24 | 64 | 58.16 | 19
58.2 | 18 | 58 | 58.2 | 9
58.24 | 25 | 65 | 58.24 | 19
58.28 | 30 | 70 | 58.28 | 22
58.32 | 30 | 70 | 58.32 | 21
58.36 | 32 | 72 | 58.36 | 21
58.4 | 25 | 65 | 58.4 | 13
58.44 | 26 | 66 | 58.44 | 13
58.48 | 27 | 67 | 58.48 | 18
58.52 | 32 | 72 | 58.52 | 23
58.56 | 26 | 66 | 58.56 | 20
58.6 | 10 | 50 | 58.6 | 9
58.64 | 22 | 62 | 58.64 | 14
58.68 | 24 | 64 | 58.68 | 16
58.72 | 16 | 56 | 58.72 | 13
58.76 | 17 | 57 | 58.76 | 14
58.8 | 28 | 68 | 58.8 | 19
58.84 | 16 | 56 | 58.84 | 8
58.88 | 25 | 65 | 58.88 | 18
58.92 | 16 | 56 | 58.92 | 8
58.96 | 16 | 56 | 58.96 | 8
59 | 14 | 54 | 59 | 13
59.04 | 23 | 63 | 59.04 | 12
59.08 | 22 | 62 | 59.08 | 18
59.12 | 36 | 76 | 59.12 | 22
59.16 | 19 | 59 | 59.16 | 15
59.2 | 25 | 65 | 59.2 | 15
59.24 | 13 | 53 | 59.24 | 7
59.28 | 25 | 65 | 59.28 | 13
59.32 | 13 | 53 | 59.32 | 11
59.36 | 18 | 58 | 59.36 | 9
59.4 | 30 | 70 | 59.4 | 15
59.44 | 19 | 59 | 59.44 | 16
59.48 | 9 | 49 | 59.48 | 11
59.52 | 19 | 59 | 59.52 | 16
59.56 | 26 | 66 | 59.56 | 13
59.6 | 27 | 67 | 59.6 | 14
59.64 | 20 | 60 | 59.64 | 16
59.68 | 10 | 50 | 59.68 | 5
59.72 | 21 | 61 | 59.72 | 14
59.76 | 9 | 49 | 59.76 | 12
59.8 | 16 | 56 | 59.8 | 14
59.84 | 18 | 58 | 59.84 | 15
59.88 | 24 | 64 | 59.88 | 12
59.92 | 20 | 60 | 59.92 | 10
59.96 | 28 | 68 | 59.96 | 14
60 | 27 | 67 | 60 | 18
60.04 | 16 | 56 | 60.04 | 15
60.08 | 24 | 64 | 60.08 | 19
60.12 | 25 | 65 | 60.12 | 15
60.16 | 11 | 51 | 60.16 | 12
60.2 | 34 | 74 | 60.2 | 23
60.24 | 10 | 50 | 60.24 | 11
60.28 | 12 | 52 | 60.28 | 12
60.32 | 16 | 56 | 60.32 | 15
60.36 | 22 | 62 | 60.36 | 12
60.4 | 21 | 61 | 60.4 | 11
60.44 | 23 | 63 | 60.44 | 19
60.48 | 23 | 63 | 60.48 | 17
60.52 | 27 | 67 | 60.52 | 20
60.56 | 10 | 50 | 60.56 | 11
60.6 | 18 | 58 | 60.6 | 14
60.64 | 16 | 56 | 60.64 | 8
60.68 | 12 | 52 | 60.68 | 9
60.72 | 24 | 64 | 60.72 | 15
60.76 | 8 | 48 | 60.76 | 4
60.8 | 10 | 50 | 60.8 | 10
60.84 | 17 | 57 | 60.84 | 15
60.88 | 14 | 54 | 60.88 | 7
60.92 | 29 | 69 | 60.92 | 16
60.96 | 12 | 52 | 60.96 | 13
61 | 16 | 56 | 61 | 14
61.04 | 21 | 61 | 61.04 | 12
61.08 | 26 | 66 | 61.08 | 19
61.12 | 18 | 58 | 61.12 | 16
61.16 | 23 | 63 | 61.16 | 13
61.2 | 26 | 66 | 61.2 | 14
61.24 | 24 | 64 | 61.24 | 13
61.28 | 28 | 68 | 61.28 | 14
61.32 | 21 | 61 | 61.32 | 17
61.36 | 11 | 51 | 61.36 | 11
61.4 | 16 | 56 | 61.4 | 15
61.44 | 21 | 61 | 61.44 | 15
61.48 | 39 | 79 | 61.48 | 26
61.52 | 21 | 61 | 61.52 | 15
61.56 | 19 | 59 | 61.56 | 16
61.6 | 37 | 77 | 61.6 | 23
61.64 | 20 | 60 | 61.64 | 16
61.68 | 23 | 63 | 61.68 | 18
61.72 | 34 | 74 | 61.72 | 24
61.76 | 29 | 69 | 61.76 | 15
61.8 | 32 | 72 | 61.8 | 17
61.84 | 35 | 75 | 61.84 | 18
61.88 | 32 | 72 | 61.88 | 17
61.92 | 30 | 70 | 61.92 | 22
61.96 | 32 | 72 | 61.96 | 19
62 | 35 | 75 | 62 | 24
62.04 | 21 | 61 | 62.04 | 17
62.08 | 34 | 74 | 62.08 | 23
62.12 | 44 | 84 | 62.12 | 28
62.16 | 43 | 83 | 62.16 | 27
62.2 | 48 | 88 | 62.2 | 26
62.24 | 35 | 75 | 62.24 | 22
62.28 | 42 | 82 | 62.28 | 21
62.32 | 42 | 82 | 62.32 | 28
62.36 | 32 | 72 | 62.36 | 21
62.4 | 48 | 88 | 62.4 | 25
62.44 | 43 | 83 | 62.44 | 23
62.48 | 42 | 82 | 62.48 | 28
62.52 | 29 | 69 | 62.52 | 19
62.56 | 42 | 82 | 62.56 | 27
62.6 | 39 | 79 | 62.6 | 27
62.64 | 28 | 68 | 62.64 | 19
62.68 | 21 | 61 | 62.68 | 15
62.72 | 25 | 65 | 62.72 | 19
62.76 | 18 | 58 | 62.76 | 9
62.8 | 30 | 70 | 62.8 | 21
62.84 | 28 | 68 | 62.84 | 15
62.88 | 16 | 56 | 62.88 | 8
62.92 | 17 | 57 | 62.92 | 15
62.96 | 32 | 72 | 62.96 | 17
63 | 21 | 61 | 63 | 17
63.04 | 16 | 56 | 63.04 | 13
63.08 | 13 | 53 | 63.08 | 7
63.12 | 10 | 50 | 63.12 | 5
63.16 | 19 | 59 | 63.16 | 16
63.2 | 24 | 64 | 63.2 | 13
63.24 | 11 | 51 | 63.24 | 8
63.28 | 10 | 50 | 63.28 | 5
63.32 | 27 | 67 | 63.32 | 15
63.36 | 16 | 56 | 63.36 | 13
63.4 | 21 | 61 | 63.4 | 16
63.44 | 16 | 56 | 63.44 | 14
63.48 | 23 | 63 | 63.48 | 12
63.52 | 16 | 56 | 63.52 | 9
63.56 | 21 | 61 | 63.56 | 11
63.6 | 20 | 60 | 63.6 | 17
63.64 | 14 | 54 | 63.64 | 14
63.68 | 19 | 59 | 63.68 | 16
63.72 | 16 | 56 | 63.72 | 8
63.76 | 25 | 65 | 63.76 | 13
63.8 | 18 | 58 | 63.8 | 14
63.84 | 17 | 57 | 63.84 | 9
63.88 | 23 | 63 | 63.88 | 18
63.92 | 11 | 51 | 63.92 | 12
63.96 | 18 | 58 | 63.96 | 16
64 | 14 | 54 | 64 | 8
64.04 | 18 | 58 | 64.04 | 15
64.08 | 22 | 62 | 64.08 | 11
64.12 | 25 | 65 | 64.12 | 13
64.16 | 32 | 72 | 64.16 | 16
64.2 | 29 | 69 | 64.2 | 21
64.24 | 9 | 49 | 64.24 | 10
64.28 | 7 | 47 | 64.28 | 11
64.32 | 16 | 56 | 64.32 | 9
64.36 | 18 | 58 | 64.36 | 15
64.4 | 17 | 57 | 64.4 | 13
64.44 | 13 | 53 | 64.44 | 7
64.48 | 16 | 56 | 64.48 | 8
64.52 | 19 | 59 | 64.52 | 16
64.56 | 13 | 53 | 64.56 | 12
64.6 | 13 | 53 | 64.6 | 7
64.64 | 12 | 52 | 64.64 | 6
64.68 | 16 | 56 | 64.68 | 10
64.72 | 16 | 56 | 64.72 | 15
64.76 | 13 | 53 | 64.76 | 7
64.8 | 20 | 60 | 64.8 | 13
64.84 | 7 | 47 | 64.84 | 5
64.88 | 9 | 49 | 64.88 | 11
64.92 | 6 | 46 | 64.92 | 9
64.96 | 14 | 54 | 64.96 | 12
65 | 22 | 62 | 65 | 18
65.04 | 9 | 49 | 65.04 | 10
65.08 | 20 | 60 | 65.08 | 10
65.12 | 9 | 49 | 65.12 | 10
65.16 | 14 | 54 | 65.16 | 7
65.2 | 17 | 57 | 65.2 | 13
65.24 | 16 | 56 | 65.24 | 15
65.28 | 18 | 58 | 65.28 | 14
65.32 | 14 | 54 | 65.32 | 13
65.36 | 9 | 49 | 65.36 | 5
65.4 | 10 | 50 | 65.4 | 12
65.44 | 16 | 56 | 65.44 | 14
65.48 | 14 | 54 | 65.48 | 12
65.52 | 32 | 72 | 65.52 | 16
65.56 | 11 | 51 | 65.56 | 11
65.6 | 24 | 64 | 65.6 | 19
65.64 | 14 | 54 | 65.64 | 11
65.68 | 9 | 49 | 65.68 | 8
65.72 | 18 | 58 | 65.72 | 16
65.76 | 11 | 51 | 65.76 | 11
65.8 | 19 | 59 | 65.8 | 16
65.84 | 13 | 53 | 65.84 | 12
65.88 | 32 | 72 | 65.88 | 18
65.92 | 18 | 58 | 65.92 | 15
65.96 | 0 | 40 | 65.96 | 5
66 | 10 | 50 | 66 | 8
66.04 | 23 | 63 | 66.04 | 16
66.08 | 27 | 67 | 66.08 | 20
66.12 | 29 | 69 | 66.12 | 19
66.16 | 17 | 57 | 66.16 | 13
66.2 | 20 | 60 | 66.2 | 16
66.24 | 22 | 62 | 66.24 | 16
66.28 | 10 | 50 | 66.28 | 9
66.32 | 29 | 69 | 66.32 | 19
66.36 | 24 | 64 | 66.36 | 12
66.4 | 12 | 52 | 66.4 | 12
66.44 | 20 | 60 | 66.44 | 16
66.48 | 14 | 54 | 66.48 | 11
66.52 | 27 | 67 | 66.52 | 19
66.56 | 12 | 52 | 66.56 | 12
66.6 | 17 | 57 | 66.6 | 14
66.64 | 9 | 49 | 66.64 | 11
66.68 | 18 | 58 | 66.68 | 16
66.72 | 16 | 56 | 66.72 | 14
66.76 | 16 | 56 | 66.76 | 11
66.8 | 12 | 52 | 66.8 | 9
66.84 | 13 | 53 | 66.84 | 12
66.88 | 18 | 58 | 66.88 | 14
66.92 | 16 | 56 | 66.92 | 11
66.96 | 11 | 51 | 66.96 | 10
67 | 11 | 51 | 67 | 6
67.04 | 11 | 51 | 67.04 | 9
67.08 | 22 | 62 | 67.08 | 11
67.12 | 16 | 56 | 67.12 | 14
67.16 | 3 | 43 | 67.16 | 9
67.2 | 19 | 59 | 67.2 | 17
67.24 | 10 | 50 | 67.24 | 6
67.28 | 17 | 57 | 67.28 | 15
67.32 | 3 | 43 | 67.32 | 7
67.36 | 12 | 52 | 67.36 | 11
67.4 | 17 | 57 | 67.4 | 13
67.44 | 20 | 60 | 67.44 | 15
67.48 | 32 | 72 | 67.48 | 16
67.52 | 13 | 53 | 67.52 | 11
67.56 | 4 | 44 | 67.56 | 7
67.6 | 22 | 62 | 67.6 | 15
67.64 | 11 | 51 | 67.64 | 12
67.68 | 17 | 57 | 67.68 | 9
67.72 | 17 | 57 | 67.72 | 13
67.76 | 12 | 52 | 67.76 | 9
67.8 | 18 | 58 | 67.8 | 16
67.84 | 17 | 57 | 67.84 | 13
67.88 | 11 | 51 | 67.88 | 10
67.92 | 18 | 58 | 67.92 | 15
67.96 | 14 | 54 | 67.96 | 8
68 | 14 | 54 | 68 | 12
68.04 | 17 | 57 | 68.04 | 15
68.08 | 29 | 69 | 68.08 | 21
68.12 | 20 | 60 | 68.12 | 16
68.16 | 14 | 54 | 68.16 | 14
68.2 | 16 | 56 | 68.2 | 14
68.24 | 21 | 61 | 68.24 | 15
68.28 | 18 | 58 | 68.28 | 15
68.32 | 21 | 61 | 68.32 | 15
68.36 | 17 | 57 | 68.36 | 10
68.4 | 16 | 56 | 68.4 | 11
68.44 | 5 | 45 | 68.44 | 8
68.48 | 5 | 45 | 68.48 | 6
68.52 | 19 | 59 | 68.52 | 14
68.56 | 14 | 54 | 68.56 | 11
68.6 | 8 | 48 | 68.6 | 8
68.64 | 16 | 56 | 68.64 | 8
68.68 | 5 | 45 | 68.68 | 10
68.72 | 7 | 47 | 68.72 | 9
68.76 | 9 | 49 | 68.76 | 9
68.8 | 23 | 63 | 68.8 | 18
68.84 | 22 | 62 | 68.84 | 17
68.88 | 21 | 61 | 68.88 | 14
68.92 | 12 | 52 | 68.92 | 9
68.96 | 16 | 56 | 68.96 | 12
69 | 16 | 56 | 69 | 12
69.04 | 10 | 50 | 69.04 | 10
69.08 | 12 | 52 | 69.08 | 13
69.12 | 21 | 61 | 69.12 | 15
69.16 | 11 | 51 | 69.16 | 10
69.2 | 5 | 45 | 69.2 | 9
69.24 | 9 | 49 | 69.24 | 10
69.28 | 3 | 43 | 69.28 | 6
69.32 | 12 | 52 | 69.32 | 13
69.36 | 6 | 46 | 69.36 | 8
69.4 | 8 | 48 | 69.4 | 11
69.44 | 5 | 45 | 69.44 | 8
69.48 | 9 | 49 | 69.48 | 9
69.52 | 16 | 56 | 69.52 | 9
69.56 | 16 | 56 | 69.56 | 13
69.6 | 5 | 45 | 69.6 | 7
69.64 | 14 | 54 | 69.64 | 10
69.68 | 19 | 59 | 69.68 | 14
69.72 | 7 | 47 | 69.72 | 8
69.76 | 23 | 63 | 69.76 | 12
69.8 | 9 | 49 | 69.8 | 7
69.84 | 12 | 52 | 69.84 | 11
69.88 | 6 | 46 | 69.88 | 9
69.92 | 9 | 49 | 69.92 | 9
69.96 | 12 | 52 | 69.96 | 10
70 | 12 | 52 | 70 | 9
70.04 | 14 | 54 | 70.04 | 8
70.08 | 10 | 50 | 70.08 | 11
70.12 | 11 | 51 | 70.12 | 10
70.16 | 12 | 52 | 70.16 | 13
70.2 | 4 | 44 | 70.2 | 6
70.24 | 6 | 46 | 70.24 | 9
70.28 | 16 | 56 | 70.28 | 11
70.32 | 10 | 50 | 70.32 | 12
70.36 | 21 | 61 | 70.36 | 16
70.4 | 9 | 49 | 70.4 | 10
70.44 | 12 | 52 | 70.44 | 11
70.48 | 5 | 45 | 70.48 | 3
70.52 | 0 | 40 | 70.52 | 4
70.56 | 10 | 50 | 70.56 | 10
70.6 | 11 | 51 | 70.6 | 10
70.64 | 8 | 48 | 70.64 | 8
70.68 | 4 | 44 | 70.68 | 2
70.72 | 7 | 47 | 70.72 | 4
70.76 | 9 | 49 | 70.76 | 9
70.8 | 0 | 40 | 70.8 | 6
70.84 | 18 | 58 | 70.84 | 16
70.88 | 16 | 56 | 70.88 | 12
70.92 | 19 | 59 | 70.92 | 14
70.96 | 17 | 57 | 70.96 | 14
71 | 19 | 59 | 71 | 16
71.04 | 16 | 56 | 71.04 | 12
71.08 | 13 | 53 | 71.08 | 11
71.12 | 23 | 63 | 71.12 | 14
71.16 | 13 | 53 | 71.16 | 12
71.2 | 10 | 50 | 71.2 | 5
71.24 | 11 | 51 | 71.24 | 10
71.28 | 10 | 50 | 71.28 | 10
71.32 | 24 | 64 | 71.32 | 18
71.36 | 10 | 50 | 71.36 | 9
71.4 | 3 | 43 | 71.4 | 8
71.44 | 7 | 47 | 71.44 | 10
71.48 | 5 | 45 | 71.48 | 5
71.52 | 9 | 49 | 71.52 | 9
71.56 | 13 | 53 | 71.56 | 10
71.6 | 5 | 45 | 71.6 | 8
71.64 | 13 | 53 | 71.64 | 12
71.68 | 6 | 46 | 71.68 | 9
71.72 | 11 | 51 | 71.72 | 9
71.76 | 11 | 51 | 71.76 | 10
71.8 | 18 | 58 | 71.8 | 13
71.84 | 16 | 56 | 71.84 | 10
71.88 | 8 | 48 | 71.88 | 9
71.92 | 19 | 59 | 71.92 | 14
71.96 | 14 | 54 | 71.96 | 13
72 | 10 | 50 | 72 | 12
72.04 | 2 | 42 | 72.04 | 7
72.08 | 8 | 48 | 72.08 | 10
72.12 | 12 | 52 | 72.12 | 10
72.16 | 10 | 50 | 72.16 | 11
72.2 | 16 | 56 | 72.2 | 8
72.24 | 7 | 47 | 72.24 | 7
72.28 | 8 | 48 | 72.28 | 7
72.32 | 14 | 54 | 72.32 | 13
72.36 | 7 | 47 | 72.36 | 8
72.4 | 4 | 44 | 72.4 | 7
72.44 | 14 | 54 | 72.44 | 12
72.48 | 16 | 56 | 72.48 | 11
72.52 | 6 | 46 | 72.52 | 9
72.56 | 13 | 53 | 72.56 | 10
72.6 | 16 | 56 | 72.6 | 13
72.64 | 18 | 58 | 72.64 | 14
72.68 | 8 | 48 | 72.68 | 8
72.72 | 12 | 52 | 72.72 | 13
72.76 | 6 | 46 | 72.76 | 10
72.8 | 14 | 54 | 72.8 | 14
72.84 | 9 | 49 | 72.84 | 10
72.88 | 9 | 49 | 72.88 | 9
72.92 | 13 | 53 | 72.92 | 7
72.96 | 13 | 53 | 72.96 | 10
73 | 16 | 56 | 73 | 11
73.04 | 13 | 53 | 73.04 | 12
73.08 | 16 | 56 | 73.08 | 14
73.12 | 8 | 48 | 73.12 | 10
73.16 | 26 | 66 | 73.16 | 17
73.2 | 13 | 53 | 73.2 | 10
73.24 | 13 | 53 | 73.24 | 12
73.28 | 16 | 56 | 73.28 | 14
73.32 | 21 | 61 | 73.32 | 18
73.36 | 3 | 43 | 73.36 | 7
73.4 | 16 | 56 | 73.4 | 13
73.44 | 17 | 57 | 73.44 | 10
73.48 | 16 | 56 | 73.48 | 14
73.52 | 17 | 57 | 73.52 | 9
73.56 | 14 | 54 | 73.56 | 13
73.6 | 12 | 52 | 73.6 | 10
73.64 | 21 | 61 | 73.64 | 14
73.68 | 18 | 58 | 73.68 | 13
73.72 | 32 | 72 | 73.72 | 20
73.76 | 25 | 65 | 73.76 | 20
73.8 | 9 | 49 | 73.8 | 8
73.84 | 16 | 56 | 73.84 | 14
73.88 | 14 | 54 | 73.88 | 12
73.92 | 20 | 60 | 73.92 | 13
73.96 | 3 | 43 | 73.96 | 5
74 | 8 | 48 | 74 | 11
74.04 | 18 | 58 | 74.04 | 11
74.08 | 9 | 49 | 74.08 | 11
74.12 | 4 | 44 | 74.12 | 7
74.16 | 8 | 48 | 74.16 | 4
74.2 | 10 | 50 | 74.2 | 9
74.24 | 17 | 57 | 74.24 | 13
74.28 | 13 | 53 | 74.28 | 13
74.32 | 14 | 54 | 74.32 | 8
74.36 | 13 | 53 | 74.36 | 10
74.4 | 17 | 57 | 74.4 | 12
74.44 | 19 | 59 | 74.44 | 15
74.48 | 2 | 42 | 74.48 | 5
74.52 | 10 | 50 | 74.52 | 11
74.56 | 16 | 56 | 74.56 | 14
74.6 | 13 | 53 | 74.6 | 11
74.64 | 9 | 49 | 74.64 | 8
74.68 | 17 | 57 | 74.68 | 13
74.72 | 20 | 60 | 74.72 | 15
74.76 | 14 | 54 | 74.76 | 11
74.8 | 14 | 54 | 74.8 | 14
74.84 | 9 | 49 | 74.84 | 10
74.88 | 9 | 49 | 74.88 | 5
74.92 | 16 | 56 | 74.92 | 12
74.96 | 17 | 57 | 74.96 | 14
75 | 10 | 50 | 75 | 11
75.04 | 22 | 62 | 75.04 | 17
75.08 | 8 | 48 | 75.08 | 10
75.12 | 9 | 49 | 75.12 | 10
75.16 | 17 | 57 | 75.16 | 12
75.2 | 14 | 54 | 75.2 | 11
75.24 | 17 | 57 | 75.24 | 13
75.28 | 6 | 46 | 75.28 | 7
75.32 | 20 | 60 | 75.32 | 16
75.36 | 14 | 54 | 75.36 | 12
75.4 | 5 | 45 | 75.4 | 8
75.44 | 14 | 54 | 75.44 | 14
75.48 | 7 | 47 | 75.48 | 9
75.52 | 16 | 56 | 75.52 | 9
75.56 | 23 | 63 | 75.56 | 17
75.6 | 7 | 47 | 75.6 | 7
75.64 | 18 | 58 | 75.64 | 13
75.68 | 16 | 56 | 75.68 | 11
75.72 | 6 | 46 | 75.72 | 7
75.76 | 17 | 57 | 75.76 | 13
75.8 | 4 | 44 | 75.8 | 5
75.84 | 4 | 44 | 75.84 | 9
75.88 | 12 | 52 | 75.88 | 11
75.92 | 11 | 51 | 75.92 | 8
75.96 | 2 | 42 | 75.96 | 6
76 | 17 | 57 | 76 | 15
76.04 | 7 | 47 | 76.04 | 9
76.08 | 11 | 51 | 76.08 | 10
76.12 | 10 | 50 | 76.12 | 8
76.16 | 4 | 44 | 76.16 | 4
76.2 | 8 | 48 | 76.2 | 8
76.24 | 20 | 60 | 76.24 | 15
76.28 | 3 | 43 | 76.28 | 6
76.32 | 7 | 47 | 76.32 | 10
76.36 | 14 | 54 | 76.36 | 13
76.4 | 9 | 49 | 76.4 | 9
76.44 | 12 | 52 | 76.44 | 10
76.48 | 13 | 53 | 76.48 | 12
76.52 | 8 | 48 | 76.52 | 9
76.56 | 11 | 51 | 76.56 | 10
76.6 | 12 | 52 | 76.6 | 8
76.64 | 9 | 49 | 76.64 | 6
76.68 | 7 | 47 | 76.68 | 6
76.72 | 13 | 53 | 76.72 | 10
76.76 | 14 | 54 | 76.76 | 9
76.8 | 11 | 51 | 76.8 | 9
76.84 | 12 | 52 | 76.84 | 11
76.88 | 18 | 58 | 76.88 | 16
76.92 | 11 | 51 | 76.92 | 10
76.96 | 6 | 46 | 76.96 | 9
77 | 12 | 52 | 77 | 10
77.04 | 16 | 56 | 77.04 | 14
77.08 | 12 | 52 | 77.08 | 9
77.12 | 13 | 53 | 77.12 | 13
77.16 | 10 | 50 | 77.16 | 10
77.2 | 0 | 40 | 77.2 | 5
77.24 | 9 | 49 | 77.24 | 10
77.28 | 20 | 60 | 77.28 | 16
77.32 | 7 | 47 | 77.32 | 4
77.36 | 4 | 44 | 77.36 | 7
77.4 | 8 | 48 | 77.4 | 8
77.44 | 11 | 51 | 77.44 | 6
77.48 | 1 | 41 | 77.48 | 4
77.52 | 14 | 54 | 77.52 | 13
77.56 | 11 | 51 | 77.56 | 11
77.6 | 9 | 49 | 77.6 | 8
77.64 | 19 | 59 | 77.64 | 16
77.68 | 11 | 51 | 77.68 | 11
77.72 | 6 | 46 | 77.72 | 9
77.76 | 27 | 67 | 77.76 | 19
77.8 | 8 | 48 | 77.8 | 10
77.84 | 12 | 52 | 77.84 | 12
77.88 | 17 | 57 | 77.88 | 15
77.92 | 7 | 47 | 77.92 | 4
77.96 | 14 | 54 | 77.96 | 13
78 | 8 | 48 | 78 | 4
78.04 | 16 | 56 | 78.04 | 12
78.08 | 9 | 49 | 78.08 | 8
78.12 | 13 | 53 | 78.12 | 7
78.16 | 11 | 51 | 78.16 | 10
78.2 | 3 | 43 | 78.2 | 6
78.24 | 12 | 52 | 78.24 | 13
78.28 | 8 | 48 | 78.28 | 11
78.32 | 10 | 50 | 78.32 | 12
78.36 | 3 | 43 | 78.36 | 7
78.4 | 8 | 48 | 78.4 | 9
78.44 | 16 | 56 | 78.44 | 10
78.48 | 6 | 46 | 78.48 | 7
78.52 | 12 | 52 | 78.52 | 12
78.56 | 12 | 52 | 78.56 | 12
78.6 | 8 | 48 | 78.6 | 8
78.64 | 8 | 48 | 78.64 | 10
78.68 | 6 | 46 | 78.68 | 9
78.72 | 13 | 53 | 78.72 | 14
78.76 | 10 | 50 | 78.76 | 11
78.8 | 9 | 49 | 78.8 | 8
78.84 | 19 | 59 | 78.84 | 10
78.88 | 8 | 48 | 78.88 | 8
78.92 | 12 | 52 | 78.92 | 9
78.96 | 13 | 53 | 78.96 | 10
79 | 7 | 47 | 79 | 4
79.04 | 4 | 44 | 79.04 | 6
79.08 | 12 | 52 | 79.08 | 6
79.12 | 13 | 53 | 79.12 | 12
79.16 | 17 | 57 | 79.16 | 13
79.2 | 7 | 47 | 79.2 | 8
79.24 | 17 | 57 | 79.24 | 13
79.28 | 9 | 49 | 79.28 | 10
79.32 | 13 | 53 | 79.32 | 12
79.36 | 20 | 60 | 79.36 | 17
79.4 | 2 | 42 | 79.4 | 3
79.44 | 8 | 48 | 79.44 | 10
79.48 | 16 | 56 | 79.48 | 13
79.52 | 6 | 46 | 79.52 | 6
79.56 | 11 | 51 | 79.56 | 6
79.6 | 22 | 62 | 79.6 | 14
79.64 | 13 | 53 | 79.64 | 11
79.68 | 16 | 56 | 79.68 | 14
79.72 | 12 | 52 | 79.72 | 9
79.76 | 1 | 41 | 79.76 | 8
79.8 | 8 | 48 | 79.8 | 10
79.84 | 1 | 41 | 79.84 | 1
79.88 | 1 | 41 | 79.88 | 4
79.92 | 16 | 56 | 79.92 | 12
79.96 | 8 | 48 | 79.96 | 8
80 | 7 | 47 | 80 | 6
(I)
(II)
CuFe2O4