## README
This is the supplementary information for the review article Zheng et al., Creating underwater vision through wavy whiskers: A review of the flow sensing mechanisms and biomimetic potential of seal whiskers, 2021, Journal of the Royal Society Interface
The dataset, presented in the form of an Excel spreadsheet, is comprised of three sheets:
1. Whisker behavior in flow (a summary of work, both numerical and experimental, done to study the behavior of seal whiskers or whisker-like structures in flow). This sheet is an expanded version of Table 2 from the above review article.
2. Whisker geometry measurements (a summary of morphometrics conducted on undulating seal whiskers). This sheet is an expanded version of Table 3 from the above review article.
3. Whisker material properties (a summary of Young's modulus and density measurements in the literature). This sheet is an expanded version of Table 4 from the above review article.
An up-to-date version of these datasets is maintained as a GitHub repository: https://github.com/ZhengXingwen/Flow-sensing-mechanisms-and-biomimetic-potential-of-seal-whiskers.git
Please contact a.m.kamat@rug.nl if you feel more information should be added to the above dataset.

## Whisker behavior in flow
Reference | doi | Seal species | Whisker scale | Test length | Nature of study | Reynolds number | Methodology | Main results
Hanke et al., 2010 | 10.1242/jeb.043216 | Harbor seal and California sea lion | To scale | Straight section | Experimental and numerical | 186 - 535 | Head-mounted video recordings, force measurement at the base of excised whiskers using piezoelectric transducer, micro-PIV, CFD simulations to study the effect of undulations on VIV. | Undulations reduced the primary vortex separation region, displaced the first vortices further downstream, and made the pressure field more symmetric about the whisker (Fig. 4a), resulting in a reduction VIV by a factor of 6×.
Miersch et al., 2011 | 10.1098/rstb.2011.0155 | Harbor seal and California sea lion | To scale | Straight section | Experimental | 187 - 535 (estimated) | Piezoelectric transducer to measure forces during interaction of isolated harbor seal and sea lion whiskers with upstream vortex generator. | Harbor seal whisker displayed much higher SNR with respect to sea lion whisker due to 10× reduction in VIV, indicating superior wake detection.
Murphy et al., 2013 | 10.1371/journal.pone.0069872 | Harbor seal, northern elephant seal, and California sea lion | To scale | Full whisker | Experimental | 560 (estimated) | Laser Doppler vibrometry (LDV) to measure velocity of midpoint of harbor seal and sea lion whiskers. | Similar VIV response for both whiskers, i.e., no effect of undulations. Angle of attack (AOA) had a more significant effect on VIV (VIV increased with increasing AOA).
Beem and Triantafyllou, 2015 | 10.1017/jfm.2015.513 | Harbor seal | Scaled-up (20x) | Straight section | Experimental | 1590 - 11130 | Dye visualization, vibration measurements using strain gauges conducted at the base of a 3D printed whisker-like structure in free flow and in a wake generated by upstream vortex generator. | The whisker-like structure recorded a lower VIV response for all the tested flow speeds. In the presence of an upstream vortex generator, the whisker was locked-in to the dominant wake frequency using a 'slaloming' mechanism.
Wang and Liu, 2016 | 10.1007/s00348-016-2117-9 | Harbor seal | Scaled up (~ 15x) | Straight section | Experimental | 1800 | Time-resolved PIV behind circular, elliptical, wavy, and whisker-shaped cylinders. | Reduced recirculation zone behind the whisker-shaped structure and stable reversed flow region compared to circular, elliptical, and wavy cylinder. Reduced velocity fluctuations indicating suppresed vortex shedding.
Morrison et al., 2016 | 10.1016/j.jocs.2016.04.004 | Harbor seal | To scale | Straight section | Numerical | 500 | Lattice-Boltzmann method to simulate VIV response of circular, elliptical, and seal whisker in steady flow and in the presence of a hydrodynamic disturbance caused by flapping paddle. | Seal whisker displayed lower drag and lift forces compared to circular cylinder and lower lift forces compared to elliptical cylinder. Oscillating paddle affected the drag and lift coefficients of whisker and increased kinetic energy in the wake compared to the circular cylinder.
Wang and Liu, 2017 | 10.1016/j.ijheatfluidflow.2017.09.006 | Harbor seal | Scaled up (~ 15x) | Straight section | Experimental | 1800 | Wind tunnel experiments conducted at different angles of attack (AOA) with time-resolved PIV measurements. | VIV response of whisker-like structure is low within AOA < 30 deg after which it becomes unstable.
Bunjevac et al., 2018 | 10.1007/s12650-018-0484-4 | Elephant seal | To scale | Full whisker | Experimental | 110 and 390 | Snapshot and time-resolved PIV for elephant seal and sea lion whiskers (full length). | Undulations promoted better mixing within the wake and reduced the turbulence intensity and reversed flow region compared to the smoother whisker.
Chen et al., 2018 | 10.1016/j.expthermflusci.2018.07.033 | Harbor seal | Scaled-up (~ 70x) | Straight section | Experimental | 50000 | Wind tunnel experiments on whisker-inspired structures, pressure transducers to measure surface pressure distribution, force balance to measure aerodynamic forces, PIV. | Whisker-like structure with wavelength equal to two minor axes found to suppress drag by 15% and fluctuating lift by 58%. Undulating structure disrupted the span-wise correlation of flow.
Kim and Yoon, 2018 | 10.1016/j.ijheatmasstransfer.2018.05.083 | Harbor seal | Not specified | Straight section | Numerical | 50 - 500 | Numerical solution (finite volume method) of Navier-Stokes equations to study the effect of fluid flow and heat transfer with increasing Reynolds number. | The critical Re for the onset of unsteady flow is higher for whisker-inspired structure than for circular cylinder. Distorted vortex rollers (as opposed to Karma street) are formed in the whisker-inspired structure's wake in the Re = 300-500 range.
Liu et al., 2019 | 10.1088/1748-3190/ab34fe | Harbor seal | To scale | Straight section | Numerical | 150 - 500 | CFD simulations to study the effect of phase difference (between major and minor axis undulations) on VIV response. | The 180 deg phase difference in the seal whisker geometry is essential for the formation of hairpin vortices that ensure low lift and drag forces over a wide range of flow parameters.
Muthuramalingam and Bruecker, 2019 | 10.1038/s41598-019-49243-5 | California sea lion | To scale | Full whisker | Experimental | 225 | Optical fibers to mimic sea lion whiskers mounted on 3D printed sea lion muzzle, study of whisker interaction with vortices using tip displacement and PIV measurements. | The whisker-like structures demonstrated a jerky 'stick-slip' response to oncoming vortices that could represent a potential method of decoding vortex street information.
Lyons et al., 2020 | 10.1371/journal.pone.0241142 | Harbor seal | To scale | Straight section | Numerical | 500 | Large eddy simulations (LES) to study the effect of geometric parameters on resulting lift and drag forces using a 2-factor design of experiments approach. | Variations in aspect ratio, undulation wavelength, streamwise and transverse amplitude of undulations have the most significant effect on drag and lift forces on the whisker-like structure.

## Whisker geometry measurements
Reference | doi | Seal species | Peak to peak top | Peak to peak bottom | Crest width | Trough width | Crest width/Trough width
Hanke et al., 2010 | 10.1038/s41598-019-49243-5 | Harbor seal | 1.82 | N/A | 1.19 | 0.95 | 1.25
Ginter et al., 2012 | 10.1371/journal.pone.0034481 | Harbor seal | 3.27 ± 0.39 | 3.26 ± 0.40 | 0.92 ± 0.13 | 0.73 ± 0.12 | 1.26
Murphy et al., 2013 | 10.1371/journal.pone.0069872 | Harbor seal | 3.88 ± 0.45 | N/A | 1.11 ± 0.88 | 0.88 ± 0.03 | 1.27
Rinehart et al., 2017 | 10.1088/1748-3190/aa8885 | Harbor seal | 3.44 ± 0.72 | 3.45 ± 0.73 | 1.05 ± 0.24 | 0.83 ± 0.19 | 1.26
Ginter et al., 2012 | 10.1371/journal.pone.0034481 | Harp seal | 3.97 ± 0.70 | 3.94 ± 0.69 | 0.88 ± 0.14 | 0.69 ± 0.13 | 1.28
Ginter et al., 2012 | 10.1371/journal.pone.0034481 | Ringed seal | 3.56 ± 0.73 | 3.53 ± 0.82 | 0.70 ± 0.21 | 0.49 ± 0.21 | 1.44
Ginter et al., 2012 | 10.1371/journal.pone.0034481 | Spotted seal | 4.01 ± 0.63 | 3.99 ± 0.63 | 1.04 ± 0.15 | 0.85 ± 0.15 | 1.22
Ginter et al., 2012 | 10.1371/journal.pone.0034481 | Gray seal | 3.43 ± 0.38 | 3.41 ± 0.39 | 0.76 ± 0.13 | 0.63 ± 0.11 | 1.21
Rinehart et al., 2017 | 10.1088/1748-3190/aa8885 | Elephant seal | 3.862 ± 0.864 | 3.862 ± 0.865 | 1.198 ± 0.372 | 1.12 ± 0.448 | 1.06
Ginter et al., 2010 | 10.1111/j.1748-7692.2009.00365.x | Hooded seal | 2.50 ± 0.48 | 2.50 ± 0.48 | 0.57 ± 0.09 | 0.42 ± 0.07 | 1.35

## Whisker material properties
Reference | doi | Seal species | Young's modulus (GPa) | Density (kg/m3) | Methodology (Modulus measurement)
Shatz and de Groot, 2013 | 10.1371/journal.pone.0054876 | Harp seal | 1.8 - 3.3 | 911 ± 100 | Tensile test (Instron 8845 Microtester)
Hans et al., 2014 | 10.1088/1748-3182/9/3/036013 | Harbor seal | 2 - 5.5 (distal - proximal) | N/A | DMA (0.001% strain at frequencies of 1–150 Hz)
Ginter Summarell et al., 2015 | 10.1371/journal.pone.0127941 | Harp seal | 7.62 - 25.27 | N/A | Point load bending test (MTS Insight 5 SL uniaxial tester, 25 N load cell)
Ginter Summarell et al., 2015 | 10.1371/journal.pone.0127941 | Harbor seal | 7.53 - 22.87 | N/A | Point load bending test (MTS Insight 5 SL uniaxial tester, 25 N load cell)