## Fig-26 right
Figure 26b
300 µm
Temperature / ˚C | Wear rate / 10^(-5) mm^3 N^(-1) m^(-1) | V- / mm^3 | Sliding Amp / microns
25.6 | 0.123412 | 0.0368326 | 298.4511
85 | 0.249401 | 0.07440663 | 298.341
150 | 0.388173 | 0.11578456 | 298.281
230 | 0.134084 | 0.04001416 | 298.4257
100 µm
Temperature / ˚C | Wear rate / 10^(-5) mm^3 N^(-1) m^(-1) | V- / mm^3 | Sliding Amp / microns
22 | 0.362108 | 0.03552788 | 98.11392
85 | 0.552877 | 0.05414075 | 97.92543
150 | 0.325079 | 0.03202292 | 98.50815
230 | 0.156402 | 0.01543367 | 98.67947
25 µm
Temperature / ˚C | Wear rate / 10^(-5) mm^3 N^(-1) m^(-1) | V- / mm^3 | Sliding Amp / microns
22 | 1.45221 | 0.02434487 | 16.76397
85 | 0.567549 | 0.01207429 | 21.27445
150 | 0.391554 | 0.00899389 | 22.96972
230 | 0.322532 | 0.0074381 | 23.0616