## Fig-16b
Figure 16b
Cycles / 10^5 | Tempearture / ˚C
| Amb | 85 | 150 | 230
COF
0 | 0.116482 | 0.161506 | 0.125213 | 0.186058
0.001 | 0.144203 | 0.152319 | 0.184873 | 0.214807
0.002 | 0.140511 | 0.139686 | 0.175354 | 0.200681
0.003 | 0.138532 | 0.140499 | 0.1771 | 0.198013
0.004 | 0.136716 | 0.141063 | 0.177989 | 0.197329
0.005 | 0.135346 | 0.141817 | 0.178062 | 0.195916
0.006 | 0.134403 | 0.143141 | 0.176584 | 0.194791
0.007 | 0.133805 | 0.144527 | 0.176552 | 0.194679
0.008 | 0.133567 | 0.145337 | 0.176515 | 0.194969
0.009 | 0.133361 | 0.145979 | 0.176554 | 0.194566
0.01 | 0.133313 | 0.146398 | 0.176044 | 0.194342
0.011 | 0.133437 | 0.146532 | 0.176097 | 0.194346
0.012 | 0.133422 | 0.148261 | 0.175762 | 0.193485
0.013 | 0.133575 | 0.146704 | 0.176661 | 0.192898
0.014 | 0.133654 | 0.146209 | 0.177015 | 0.192648
0.015 | 0.133743 | 0.146349 | 0.177268 | 0.1923
0.016 | 0.133834 | 0.14606 | 0.177947 | 0.191272
0.017 | 0.133927 | 0.145362 | 0.177848 | 0.186129
0.018 | 0.133888 | 0.145196 | 0.17722 | 0.184353
0.019 | 0.134071 | 0.145692 | 0.177788 | 0.185508
0.02 | 0.134129 | 0.146193 | 0.177234 | 0.186798
0.021 | 0.134109 | 0.145564 | 0.177427 | 0.189191
0.022 | 0.134315 | 0.145491 | 0.177803 | 0.188952
0.023 | 0.134499 | 0.146347 | 0.178867 | 0.188624
0.024 | 0.13443 | 0.146512 | 0.178849 | 0.188379
0.025 | 0.134681 | 0.146177 | 0.178385 | 0.188034
0.026 | 0.134766 | 0.146031 | 0.179658 | 0.186252
0.027 | 0.135058 | 0.145721 | 0.180491 | 0.181484
0.028 | 0.135084 | 0.145444 | 0.181073 | 0.181
0.029 | 0.135293 | 0.145247 | 0.181027 | 0.18152
0.03 | 0.135473 | 0.145478 | 0.182486 | 0.185169
0.031 | 0.135749 | 0.144822 | 0.182793 | 0.186894
0.032 | 0.135876 | 0.146129 | 0.182781 | 0.18889
0.033 | 0.136117 | 0.145465 | 0.184131 | 0.192244
0.034 | 0.136311 | 0.14398 | 0.184195 | 0.195275
0.035 | 0.136559 | 0.144171 | 0.185636 | 0.195592
0.036 | 0.136838 | 0.144542 | 0.187417 | 0.197741
0.037 | 0.137255 | 0.144123 | 0.187831 | 0.199145
0.038 | 0.13768 | 0.14435 | 0.188591 | 0.193153
0.039 | 0.138101 | 0.144907 | 0.189771 | 0.185642
0.04 | 0.138413 | 0.145239 | 0.19166 | 0.186923
0.041 | 0.138704 | 0.144721 | 0.192689 | 0.190902
0.042 | 0.139091 | 0.144869 | 0.193174 | 0.193805
0.043 | 0.139423 | 0.144598 | 0.192922 | 0.196542
0.044 | 0.139832 | 0.143959 | 0.193872 | 0.197848
0.045 | 0.140382 | 0.144528 | 0.193908 | 0.199083
0.046 | 0.140832 | 0.144341 | 0.194032 | 0.200502
0.047 | 0.141194 | 0.144352 | 0.194814 | 0.201238
0.048 | 0.14169 | 0.144491 | 0.19639 | 0.201854
0.049 | 0.142088 | 0.144119 | 0.196101 | 0.202626
0.05 | 0.14251 | 0.143819 | 0.196324 | 0.203703
0.051 | 0.143157 | 0.14361 | 0.19696 | 0.20358
0.052 | 0.14359 | 0.143248 | 0.197347 | 0.203224
0.053 | 0.143951 | 0.143447 | 0.198467 | 0.201495
0.054 | 0.144201 | 0.143351 | 0.199162 | 0.19941
0.055 | 0.14465 | 0.143835 | 0.199408 | 0.197177
0.056 | 0.145037 | 0.144425 | 0.198595 | 0.195593
0.057 | 0.14566 | 0.144939 | 0.200845 | 0.193382
0.058 | 0.145931 | 0.144613 | 0.201968 | 0.192125
0.059 | 0.146363 | 0.145073 | 0.202041 | 0.195451
0.06 | 0.146849 | 0.14486 | 0.202429 | 0.197112
0.061 | 0.147079 | 0.144746 | 0.201831 | 0.198407
0.062 | 0.147514 | 0.144399 | 0.201374 | 0.200801
0.063 | 0.147735 | 0.144485 | 0.202277 | 0.201283
0.064 | 0.147967 | 0.145077 | 0.204526 | 0.201969
0.065 | 0.148482 | 0.144889 | 0.205478 | 0.202898
0.066 | 0.148688 | 0.144691 | 0.206531 | 0.204397
0.067 | 0.14897 | 0.144145 | 0.205547 | 0.204096
0.068 | 0.14933 | 0.144433 | 0.205936 | 0.20405
0.069 | 0.149828 | 0.144487 | 0.205595 | 0.205884
0.07 | 0.150184 | 0.144895 | 0.205387 | 0.20619
0.071 | 0.150367 | 0.144941 | 0.207582 | 0.206289
0.072 | 0.150378 | 0.145371 | 0.207739 | 0.206422
0.073 | 0.150523 | 0.144762 | 0.207456 | 0.206839
0.074 | 0.150859 | 0.144667 | 0.207565 | 0.207531
0.075 | 0.151521 | 0.144761 | 0.207313 | 0.20752
0.076 | 0.151672 | 0.144577 | 0.208002 | 0.206797
0.077 | 0.151991 | 0.145637 | 0.208512 | 0.20653
0.078 | 0.152028 | 0.14545 | 0.208743 | 0.207282
0.079 | 0.152251 | 0.145819 | 0.20873 | 0.207111
0.08 | 0.152568 | 0.145817 | 0.209919 | 0.207424
0.081 | 0.152738 | 0.145194 | 0.210872 | 0.207924
0.082 | 0.153152 | 0.145469 | 0.211271 | 0.20794
0.083 | 0.15369 | 0.146115 | 0.211603 | 0.207792
0.084 | 0.154182 | 0.146358 | 0.211672 | 0.20792
0.085 | 0.154416 | 0.146623 | 0.211446 | 0.20828
0.086 | 0.154801 | 0.146526 | 0.213192 | 0.207881
0.087 | 0.155495 | 0.147238 | 0.213311 | 0.207517
0.088 | 0.156072 | 0.147589 | 0.213824 | 0.208263
0.089 | 0.156042 | 0.148263 | 0.213593 | 0.207454
0.09 | 0.15618 | 0.148084 | 0.211588 | 0.20715
0.091 | 0.156923 | 0.148072 | 0.213242 | 0.206834
0.092 | 0.157679 | 0.148365 | 0.21384 | 0.205844
0.093 | 0.158191 | 0.148421 | 0.214741 | 0.205015
0.094 | 0.158413 | 0.147908 | 0.214798 | 0.204382
0.095 | 0.159147 | 0.148614 | 0.214578 | 0.20549
0.096 | 0.159722 | 0.148897 | 0.215677 | 0.203292
0.097 | 0.160429 | 0.14972 | 0.215475 | 0.203558
0.098 | 0.160953 | 0.149193 | 0.217053 | 0.203794
0.099 | 0.161571 | 0.149486 | 0.216433 | 0.202846
0.1 | 0.162211 | 0.149577 | 0.217775 | 0.202553
0.101 | 0.162444 | 0.149454 | 0.216868 | 0.202295
0.102 | 0.163351 | 0.149882 | 0.218036 | 0.201499
0.103 | 0.16375 | 0.149638 | 0.218695 | 0.200637
0.104 | 0.164625 | 0.149993 | 0.217862 | 0.199036
0.105 | 0.164798 | 0.151044 | 0.218075 | 0.198614
0.106 | 0.16589 | 0.150682 | 0.218192 | 0.198251
0.107 | 0.165991 | 0.150538 | 0.220017 | 0.197866
0.108 | 0.167242 | 0.150481 | 0.219946 | 0.19701
0.109 | 0.167694 | 0.150903 | 0.220552 | 0.197255
0.11 | 0.168576 | 0.151056 | 0.221255 | 0.196438
0.111 | 0.168656 | 0.151716 | 0.221131 | 0.195791
0.112 | 0.168932 | 0.151619 | 0.22145 | 0.195576
0.113 | 0.169719 | 0.152235 | 0.222509 | 0.196268
0.114 | 0.169913 | 0.152611 | 0.224497 | 0.195726
0.115 | 0.170727 | 0.152231 | 0.224789 | 0.193212
0.116 | 0.171387 | 0.151721 | 0.223772 | 0.194751
0.117 | 0.171646 | 0.152198 | 0.223389 | 0.194626
0.118 | 0.17241 | 0.152392 | 0.223906 | 0.195785
0.119 | 0.17295 | 0.15252 | 0.224984 | 0.195215
0.12 | 0.173741 | 0.152513 | 0.225531 | 0.196799
0.121 | 0.174316 | 0.15239 | 0.224961 | 0.196339
0.122 | 0.174986 | 0.15284 | 0.225955 | 0.197483
0.123 | 0.175629 | 0.152703 | 0.227112 | 0.197693
0.124 | 0.176104 | 0.152348 | 0.227739 | 0.198345
0.125 | 0.176868 | 0.152049 | 0.225933 | 0.198201
0.126 | 0.177471 | 0.152114 | 0.226199 | 0.199246
0.127 | 0.1778 | 0.152331 | 0.227005 | 0.200675
0.128 | 0.178118 | 0.152801 | 0.227252 | 0.201509
0.129 | 0.178664 | 0.152649 | 0.228655 | 0.203021
0.13 | 0.17958 | 0.152588 | 0.228927 | 0.203967
0.131 | 0.18003 | 0.152522 | 0.229173 | 0.20513
0.132 | 0.180345 | 0.152633 | 0.228517 | 0.205989
0.133 | 0.180961 | 0.153075 | 0.22978 | 0.206303
0.134 | 0.181628 | 0.152876 | 0.229162 | 0.206635
0.135 | 0.181866 | 0.15331 | 0.228369 | 0.207901
0.136 | 0.183099 | 0.153272 | 0.22948 | 0.208503
0.137 | 0.183176 | 0.15321 | 0.230046 | 0.20946
0.138 | 0.183569 | 0.154311 | 0.229353 | 0.210919
0.139 | 0.183546 | 0.154813 | 0.231121 | 0.211184
0.14 | 0.184662 | 0.155077 | 0.230851 | 0.212356
0.141 | 0.184878 | 0.155028 | 0.230773 | 0.21251
0.142 | 0.185601 | 0.154519 | 0.231471 | 0.213315
0.143 | 0.185509 | 0.154624 | 0.23041 | 0.213645
0.144 | 0.185331 | 0.15446 | 0.230426 | 0.213349
0.145 | 0.186546 | 0.154548 | 0.230568 | 0.21291
0.146 | 0.186574 | 0.154916 | 0.232573 | 0.212409
0.147 | 0.187587 | 0.155502 | 0.233094 | 0.213347
0.148 | 0.188098 | 0.155884 | 0.23285 | 0.213492
0.149 | 0.188409 | 0.156756 | 0.23217 | 0.213011
0.15 | 0.18913 | 0.157236 | 0.23387 | 0.212281
0.151 | 0.188968 | 0.15694 | 0.233929 | 0.21271
0.152 | 0.190057 | 0.157095 | 0.234203 | 0.211411
0.153 | 0.189695 | 0.156807 | 0.233626 | 0.210863
0.154 | 0.190722 | 0.15715 | 0.236226 | 0.210804
0.155 | 0.190973 | 0.158087 | 0.234911 | 0.207094
0.156 | 0.190604 | 0.157936 | 0.23486 | 0.204808
0.157 | 0.191799 | 0.157945 | 0.235564 | 0.203534
0.158 | 0.191223 | 0.158347 | 0.235795 | 0.199449
0.159 | 0.19235 | 0.157911 | 0.23621 | 0.195646
0.16 | 0.192308 | 0.157608 | 0.235335 | 0.195933
0.161 | 0.194008 | 0.158301 | 0.237244 | 0.195693
0.162 | 0.192418 | 0.158285 | 0.236603 | 0.1986
0.163 | 0.194242 | 0.158242 | 0.237815 | 0.199338
0.164 | 0.193561 | 0.157735 | 0.23801 | 0.201223
0.165 | 0.196018 | 0.15726 | 0.236692 | 0.201411
0.166 | 0.195669 | 0.158145 | 0.236021 | 0.200814
0.167 | 0.194386 | 0.15848 | 0.236474 | 0.204335
0.168 | 0.195632 | 0.158381 | 0.237408 | 0.208184
0.169 | 0.195561 | 0.158698 | 0.2378 | 0.20859
0.17 | 0.195655 | 0.158704 | 0.238293 | 0.210026
0.171 | 0.195734 | 0.15987 | 0.239589 | 0.210732
0.172 | 0.197039 | 0.159058 | 0.238993 | 0.211465
0.173 | 0.196288 | 0.158954 | 0.23929 | 0.212997
0.174 | 0.196425 | 0.159271 | 0.240179 | 0.213301
0.175 | 0.197507 | 0.159043 | 0.238477 | 0.212954
0.176 | 0.197054 | 0.159836 | 0.237706 | 0.212966
0.177 | 0.198074 | 0.159628 | 0.238229 | 0.213245
0.178 | 0.198706 | 0.159585 | 0.238213 | 0.214328
0.179 | 0.198144 | 0.159048 | 0.237911 | 0.215486
0.18 | 0.20016 | 0.159645 | 0.238879 | 0.215662
0.181 | 0.199143 | 0.159918 | 0.238479 | 0.217047
0.182 | 0.20062 | 0.159595 | 0.238869 | 0.216693
0.183 | 0.200372 | 0.159378 | 0.240383 | 0.216605
0.184 | 0.199637 | 0.159141 | 0.241315 | 0.218048
0.185 | 0.199858 | 0.158595 | 0.239732 | 0.217657
0.186 | 0.202017 | 0.159245 | 0.23864 | 0.217322
0.187 | 0.200176 | 0.159487 | 0.239103 | 0.217792
0.188 | 0.20169 | 0.159357 | 0.240047 | 0.217745
0.189 | 0.200017 | 0.16008 | 0.240987 | 0.217979
0.19 | 0.20225 | 0.16034 | 0.239633 | 0.218544
0.191 | 0.201538 | 0.159896 | 0.241458 | 0.21849
0.192 | 0.202831 | 0.160298 | 0.239569 | 0.218357
0.193 | 0.202023 | 0.160996 | 0.240548 | 0.218687
0.194 | 0.201758 | 0.161118 | 0.242304 | 0.218577
0.195 | 0.202041 | 0.161592 | 0.243028 | 0.219228
0.196 | 0.202536 | 0.161649 | 0.243041 | 0.2195
0.197 | 0.20358 | 0.161011 | 0.241874 | 0.219719
0.198 | 0.202763 | 0.160717 | 0.240442 | 0.220163
0.199 | 0.20371 | 0.160528 | 0.238847 | 0.220222
0.2 | 0.203564 | 0.160428 | 0.239147 | 0.21971
0.201 | 0.203483 | 0.16094 | 0.241005 | 0.219388
0.202 | 0.205042 | 0.160982 | 0.242759 | 0.218908
0.203 | 0.203148 | 0.161745 | 0.242017 | 0.218817
0.204 | 0.204515 | 0.161881 | 0.241768 | 0.219009
0.205 | 0.203124 | 0.161717 | 0.242871 | 0.218177
0.206 | 0.203778 | 0.161958 | 0.243444 | 0.217722
0.207 | 0.204999 | 0.162251 | 0.242514 | 0.216579
0.208 | 0.203181 | 0.1616 | 0.242473 | 0.216178
0.209 | 0.204061 | 0.161078 | 0.243301 | 0.215464
0.21 | 0.203569 | 0.161782 | 0.243444 | 0.214789
0.211 | 0.203383 | 0.162394 | 0.245297 | 0.214843
0.212 | 0.204745 | 0.162833 | 0.245329 | 0.214791
0.213 | 0.204035 | 0.162192 | 0.242796 | 0.215989
0.214 | 0.203811 | 0.162078 | 0.243212 | 0.215624
0.215 | 0.206043 | 0.162872 | 0.246287 | 0.217034
0.216 | 0.204183 | 0.163497 | 0.245253 | 0.216121
0.217 | 0.205711 | 0.163308 | 0.245057 | 0.215823
0.218 | 0.205628 | 0.163042 | 0.24447 | 0.215009
0.219 | 0.205197 | 0.163343 | 0.245109 | 0.214446
0.22 | 0.206178 | 0.163249 | 0.245217 | 0.215044
0.221 | 0.204621 | 0.162905 | 0.245576 | 0.213672
0.222 | 0.205724 | 0.162908 | 0.245942 | 0.208544
0.223 | 0.205833 | 0.163755 | 0.245499 | 0.200554
0.224 | 0.205013 | 0.164071 | 0.247784 | 0.200726
0.225 | 0.204729 | 0.164242 | 0.248444 | 0.202746
0.226 | 0.20615 | 0.164569 | 0.247436 | 0.205963
0.227 | 0.204764 | 0.163611 | 0.247769 | 0.205289
0.228 | 0.206373 | 0.164005 | 0.248616 | 0.204912
0.229 | 0.205538 | 0.164123 | 0.24619 | 0.206588
0.23 | 0.206242 | 0.163589 | 0.248436 | 0.208477
0.231 | 0.205768 | 0.163968 | 0.249728 | 0.207869
0.232 | 0.205655 | 0.163949 | 0.247414 | 0.206909
0.233 | 0.20611 | 0.163578 | 0.248153 | 0.208537
0.234 | 0.204928 | 0.164462 | 0.246238 | 0.208926
0.235 | 0.2063 | 0.164389 | 0.247377 | 0.210104
0.236 | 0.204897 | 0.164855 | 0.245922 | 0.208191
0.237 | 0.206619 | 0.164186 | 0.246359 | 0.210569
0.238 | 0.205128 | 0.16512 | 0.247675 | 0.20985
0.239 | 0.205957 | 0.164714 | 0.248839 | 0.209527
0.24 | 0.206594 | 0.165222 | 0.247115 | 0.210079
0.241 | 0.204996 | 0.164877 | 0.247186 | 0.210517
0.242 | 0.206524 | 0.165169 | 0.248507 | 0.211332
0.243 | 0.207115 | 0.165473 | 0.25013 | 0.211014
0.244 | 0.205679 | 0.165254 | 0.248402 | 0.212079
0.245 | 0.206895 | 0.166304 | 0.246491 | 0.212559
0.246 | 0.206099 | 0.165454 | 0.247608 | 0.212439
0.247 | 0.20866 | 0.165489 | 0.250056 | 0.212912
0.248 | 0.206376 | 0.16528 | 0.250223 | 0.213264
0.249 | 0.205358 | 0.165625 | 0.249388 | 0.212313
0.25 | 0.207553 | 0.166132 | 0.246575 | 0.212481
0.251 | 0.2063 | 0.165721 | 0.247656 | 0.212918
0.252 | 0.206202 | 0.166265 | 0.250661 | 0.213066
0.253 | 0.207286 | 0.166612 | 0.249505 | 0.213129
0.254 | 0.206946 | 0.166071 | 0.248402 | 0.213098
0.255 | 0.205069 | 0.166792 | 0.249627 | 0.212562
0.256 | 0.206859 | 0.166676 | 0.250646 | 0.212276
0.257 | 0.207742 | 0.166349 | 0.251731 | 0.211812
0.258 | 0.207203 | 0.166279 | 0.251155 | 0.211403
0.259 | 0.207554 | 0.166668 | 0.250644 | 0.211572
0.26 | 0.207027 | 0.167039 | 0.252202 | 0.210251
0.261 | 0.205542 | 0.167027 | 0.252781 | 0.211285
0.262 | 0.207367 | 0.167284 | 0.252861 | 0.210788
0.263 | 0.206917 | 0.167481 | 0.252535 | 0.210467
0.264 | 0.205569 | 0.167689 | 0.253625 | 0.210854
0.265 | 0.207135 | 0.168222 | 0.250975 | 0.20941
0.266 | 0.207529 | 0.168236 | 0.25255 | 0.208675
0.267 | 0.206132 | 0.167804 | 0.253334 | 0.208446
0.268 | 0.206586 | 0.167736 | 0.251236 | 0.20873
0.269 | 0.20773 | 0.167952 | 0.252508 | 0.208186
0.27 | 0.2062 | 0.167962 | 0.253443 | 0.208564
0.271 | 0.20798 | 0.168829 | 0.254399 | 0.208633
0.272 | 0.207268 | 0.169061 | 0.254198 | 0.208095
0.273 | 0.206465 | 0.168545 | 0.253486 | 0.207456
0.274 | 0.207561 | 0.168929 | 0.25368 | 0.209105
0.275 | 0.20738 | 0.168761 | 0.253066 | 0.209234
0.276 | 0.206775 | 0.16871 | 0.253125 | 0.209489
0.277 | 0.206666 | 0.168971 | 0.253547 | 0.210445
0.278 | 0.208117 | 0.168884 | 0.252987 | 0.211121
0.279 | 0.208482 | 0.169145 | 0.253389 | 0.211954
0.28 | 0.207792 | 0.168898 | 0.254092 | 0.211306
0.281 | 0.20911 | 0.168962 | 0.253761 | 0.211993
0.282 | 0.207169 | 0.169245 | 0.254061 | 0.211961
0.283 | 0.208268 | 0.169416 | 0.255353 | 0.21161
0.284 | 0.209843 | 0.16932 | 0.257107 | 0.21366
0.285 | 0.207785 | 0.169447 | 0.255828 | 0.213532
0.286 | 0.209293 | 0.169746 | 0.253832 | 0.213869
0.287 | 0.208196 | 0.169905 | 0.255071 | 0.21358
0.288 | 0.209461 | 0.17016 | 0.256187 | 0.21298
0.289 | 0.207434 | 0.170122 | 0.254348 | 0.213071
0.29 | 0.209541 | 0.1696 | 0.254824 | 0.213597
0.291 | 0.208584 | 0.169791 | 0.257692 | 0.21324
0.292 | 0.20916 | 0.169842 | 0.25794 | 0.213576
0.293 | 0.208321 | 0.170034 | 0.257338 | 0.214377
0.294 | 0.209621 | 0.169539 | 0.258231 | 0.214344
0.295 | 0.208004 | 0.169766 | 0.255418 | 0.215164
0.296 | 0.209361 | 0.169994 | 0.254311 | 0.215332
0.297 | 0.208296 | 0.170151 | 0.257561 | 0.215625
0.298 | 0.209788 | 0.170841 | 0.256504 | 0.215014
0.299 | 0.207823 | 0.171135 | 0.257266 | 0.214874
0.3 | 0.206776 | 0.170304 | 0.256972 | 0.214773
0.301 | 0.209242 | 0.170491 | 0.254883 | 0.215679
0.302 | 0.209671 | 0.170454 | 0.255493 | 0.213986
0.303 | 0.207992 | 0.170828 | 0.255391 | 0.212705
0.304 | 0.207855 | 0.170747 | 0.25752 | 0.213466
0.305 | 0.208487 | 0.170704 | 0.257275 | 0.214004
0.306 | 0.208886 | 0.170781 | 0.25628 | 0.213703
0.307 | 0.208916 | 0.170568 | 0.257585 | 0.215308
0.308 | 0.207399 | 0.17111 | 0.257459 | 0.215125
0.309 | 0.208408 | 0.17087 | 0.256994 | 0.216006
0.31 | 0.209505 | 0.170871 | 0.257567 | 0.214581
0.311 | 0.208133 | 0.170699 | 0.25577 | 0.214447
0.312 | 0.210272 | 0.170785 | 0.256576 | 0.214765
0.313 | 0.207906 | 0.171902 | 0.258367 | 0.214694
0.314 | 0.209617 | 0.172873 | 0.259733 | 0.214492
0.315 | 0.206897 | 0.172557 | 0.261237 | 0.215235
0.316 | 0.207512 | 0.171641 | 0.258821 | 0.215232
0.317 | 0.209157 | 0.171477 | 0.257257 | 0.215483
0.318 | 0.208935 | 0.171772 | 0.259189 | 0.214783
0.319 | 0.208304 | 0.171611 | 0.259118 | 0.214982
0.32 | 0.207556 | 0.171583 | 0.259064 | 0.216016
0.321 | 0.206499 | 0.172045 | 0.259246 | 0.215487
0.322 | 0.206552 | 0.172342 | 0.259642 | 0.214786
0.323 | 0.206149 | 0.171987 | 0.260482 | 0.214819
0.324 | 0.208458 | 0.172166 | 0.261917 | 0.21451
0.325 | 0.207036 | 0.171606 | 0.260922 | 0.213388
0.326 | 0.206421 | 0.171859 | 0.260668 | 0.213575
0.327 | 0.205624 | 0.172079 | 0.261121 | 0.213766
0.328 | 0.206528 | 0.172263 | 0.25966 | 0.213746
0.329 | 0.205811 | 0.172494 | 0.258925 | 0.213692
0.33 | 0.205996 | 0.172313 | 0.258968 | 0.214598
0.331 | 0.205614 | 0.172487 | 0.258771 | 0.215102
0.332 | 0.204625 | 0.173314 | 0.25952 | 0.213854
0.333 | 0.203812 | 0.173719 | 0.258829 | 0.213293
0.334 | 0.202428 | 0.173524 | 0.259211 | 0.212181
0.335 | 0.2031 | 0.173337 | 0.258135 | 0.212696
0.336 | 0.203407 | 0.173577 | 0.257432 | 0.212613
0.337 | 0.204907 | 0.173737 | 0.258866 | 0.212706
0.338 | 0.203576 | 0.173586 | 0.258053 | 0.213358
0.339 | 0.202474 | 0.173131 | 0.260567 | 0.21301
0.34 | 0.204782 | 0.173642 | 0.259343 | 0.213207
0.341 | 0.204372 | 0.173658 | 0.256991 | 0.214457
0.342 | 0.201614 | 0.173073 | 0.258978 | 0.214775
0.343 | 0.202147 | 0.174043 | 0.260328 | 0.215043
0.344 | 0.202735 | 0.173243 | 0.258688 | 0.213858
0.345 | 0.204515 | 0.174107 | 0.26015 | 0.215288
0.346 | 0.202171 | 0.174082 | 0.259538 | 0.214333
0.347 | 0.203479 | 0.173945 | 0.261809 | 0.21515
0.348 | 0.201658 | 0.173958 | 0.260433 | 0.214926
0.349 | 0.204085 | 0.174611 | 0.260467 | 0.215418
0.35 | 0.203507 | 0.173928 | 0.260733 | 0.215579
0.351 | 0.202243 | 0.174402 | 0.259218 | 0.216204
0.352 | 0.20164 | 0.174477 | 0.260707 | 0.215555
0.353 | 0.202965 | 0.174608 | 0.259189 | 0.215117
0.354 | 0.202694 | 0.17489 | 0.259133 | 0.216148
0.355 | 0.201525 | 0.175421 | 0.261362 | 0.215185
0.356 | 0.202785 | 0.175432 | 0.259708 | 0.214297
0.357 | 0.201018 | 0.174699 | 0.260578 | 0.215412
0.358 | 0.202294 | 0.174914 | 0.260784 | 0.215126
0.359 | 0.202458 | 0.174876 | 0.258553 | 0.2144
0.36 | 0.199693 | 0.175265 | 0.259722 | 0.215991
0.361 | 0.201768 | 0.17483 | 0.258912 | 0.215051
0.362 | 0.203193 | 0.17538 | 0.260169 | 0.215594
0.363 | 0.201899 | 0.175207 | 0.259409 | 0.215454
0.364 | 0.201371 | 0.175304 | 0.259489 | 0.216257
0.365 | 0.204585 | 0.174915 | 0.260373 | 0.21501
0.366 | 0.203768 | 0.175345 | 0.260965 | 0.216181
0.367 | 0.202041 | 0.175128 | 0.259622 | 0.215917
0.368 | 0.199427 | 0.17496 | 0.260155 | 0.214685
0.369 | 0.202197 | 0.175623 | 0.258566 | 0.21472
0.37 | 0.200935 | 0.175456 | 0.259474 | 0.214099
0.371 | 0.201966 | 0.175321 | 0.258451 | 0.214519
0.372 | 0.20028 | 0.176337 | 0.259997 | 0.215655
0.373 | 0.200976 | 0.176389 | 0.260276 | 0.215879
0.374 | 0.200439 | 0.176661 | 0.258984 | 0.215833
0.375 | 0.199867 | 0.177107 | 0.259455 | 0.214494
0.376 | 0.201547 | 0.176576 | 0.25912 | 0.215769
0.377 | 0.198846 | 0.176468 | 0.259813 | 0.215979
0.378 | 0.199485 | 0.176281 | 0.260903 | 0.215724
0.379 | 0.200885 | 0.176022 | 0.260924 | 0.216733
0.38 | 0.198314 | 0.175889 | 0.261691 | 0.216077
0.381 | 0.199445 | 0.176707 | 0.261297 | 0.215696
0.382 | 0.198366 | 0.176877 | 0.26148 | 0.216749
0.383 | 0.199157 | 0.176004 | 0.261105 | 0.216736
0.384 | 0.198255 | 0.175593 | 0.262814 | 0.216727
0.385 | 0.199 | 0.176583 | 0.261193 | 0.217688
0.386 | 0.197851 | 0.17748 | 0.260552 | 0.217186
0.387 | 0.198724 | 0.177232 | 0.260461 | 0.217703
0.388 | 0.197551 | 0.177502 | 0.26116 | 0.218533
0.389 | 0.198152 | 0.177364 | 0.261702 | 0.218157
0.39 | 0.197113 | 0.176696 | 0.261177 | 0.219783
0.391 | 0.196532 | 0.176965 | 0.261938 | 0.218934
0.392 | 0.19699 | 0.177753 | 0.261697 | 0.220046
0.393 | 0.197007 | 0.17711 | 0.262839 | 0.220031
0.394 | 0.196433 | 0.177244 | 0.261964 | 0.220784
0.395 | 0.195977 | 0.177048 | 0.261514 | 0.218943
0.396 | 0.196314 | 0.177274 | 0.260908 | 0.221159
0.397 | 0.196676 | 0.177805 | 0.260799 | 0.222345
0.398 | 0.195461 | 0.17824 | 0.262662 | 0.220169
0.399 | 0.196519 | 0.177574 | 0.264256 | 0.222027
0.4 | 0.194995 | 0.177124 | 0.2624 | 0.222581
0.401 | 0.195732 | 0.178076 | 0.262074 | 0.223214
0.402 | 0.19495 | 0.177954 | 0.262154 | 0.221513
0.403 | 0.194852 | 0.178238 | 0.262052 | 0.222652
0.404 | 0.196168 | 0.178747 | 0.260713 | 0.223201
0.405 | 0.194639 | 0.178284 | 0.26173 | 0.223804
0.406 | 0.194732 | 0.178576 | 0.261621 | 0.224236
0.407 | 0.193526 | 0.178599 | 0.263077 | 0.223694
0.408 | 0.194815 | 0.178236 | 0.261286 | 0.224167
0.409 | 0.192922 | 0.179016 | 0.262039 | 0.223496
0.41 | 0.194161 | 0.178484 | 0.262827 | 0.223529
0.411 | 0.193359 | 0.178072 | 0.262738 | 0.223351
0.412 | 0.193953 | 0.178957 | 0.262492 | 0.222744
0.413 | 0.193464 | 0.17774 | 0.264596 | 0.222471
0.414 | 0.19351 | 0.178797 | 0.265072 | 0.224235
0.415 | 0.192809 | 0.179159 | 0.264075 | 0.223642
0.416 | 0.19325 | 0.179216 | 0.262199 | 0.223445
0.417 | 0.192762 | 0.179434 | 0.263206 | 0.224195
0.418 | 0.193542 | 0.179948 | 0.263069 | 0.223182
0.419 | 0.19201 | 0.179605 | 0.262562 | 0.223134
0.42 | 0.192818 | 0.180059 | 0.264007 | 0.225263
0.421 | 0.192401 | 0.178941 | 0.263915 | 0.224875
0.422 | 0.192069 | 0.179403 | 0.263362 | 0.225028
0.423 | 0.192205 | 0.180343 | 0.264074 | 0.224873
0.424 | 0.191851 | 0.179686 | 0.264233 | 0.223623
0.425 | 0.191648 | 0.17901 | 0.264081 | 0.224908
0.426 | 0.19122 | 0.178726 | 0.260635 | 0.223866
0.427 | 0.191373 | 0.17932 | 0.262562 | 0.22404
0.428 | 0.191778 | 0.179453 | 0.26554 | 0.224265
0.429 | 0.191377 | 0.179447 | 0.262487 | 0.224555
0.43 | 0.191265 | 0.1795 | 0.264006 | 0.2252
0.431 | 0.191583 | 0.178565 | 0.263955 | 0.225068
0.432 | 0.190899 | 0.179439 | 0.261202 | 0.22462
0.433 | 0.190872 | 0.178947 | 0.262283 | 0.224758
0.434 | 0.190804 | 0.178928 | 0.264125 | 0.224611
0.435 | 0.19048 | 0.179881 | 0.263192 | 0.22526
0.436 | 0.190589 | 0.178946 | 0.264263 | 0.225187
0.437 | 0.190654 | 0.17907 | 0.26339 | 0.225541
0.438 | 0.19038 | 0.178568 | 0.263555 | 0.225136
0.439 | 0.190242 | 0.179463 | 0.266927 | 0.224462
0.44 | 0.190018 | 0.178784 | 0.263266 | 0.224551
0.441 | 0.18993 | 0.178549 | 0.263578 | 0.22448
0.442 | 0.189556 | 0.17891 | 0.262918 | 0.22508
0.443 | 0.189388 | 0.179303 | 0.263022 | 0.225728
0.444 | 0.1894 | 0.179626 | 0.263563 | 0.224748
0.445 | 0.189418 | 0.178744 | 0.264744 | 0.225861
0.446 | 0.189124 | 0.178169 | 0.265638 | 0.22617
0.447 | 0.189054 | 0.179437 | 0.2634 | 0.226339
0.448 | 0.189263 | 0.179385 | 0.265857 | 0.22621
0.449 | 0.189045 | 0.179792 | 0.265792 | 0.226052
0.45 | 0.188825 | 0.179701 | 0.263925 | 0.226364
0.451 | 0.188741 | 0.178684 | 0.266326 | 0.226351
0.452 | 0.188601 | 0.17903 | 0.266173 | 0.225438
0.453 | 0.188775 | 0.179711 | 0.263871 | 0.225417
0.454 | 0.188356 | 0.179468 | 0.265224 | 0.225722
0.455 | 0.188205 | 0.180114 | 0.262678 | 0.225967
0.456 | 0.187981 | 0.179612 | 0.265595 | 0.226542
0.457 | 0.188005 | 0.180131 | 0.266622 | 0.225342
0.458 | 0.187338 | 0.180286 | 0.265806 | 0.225881
0.459 | 0.187491 | 0.180037 | 0.263889 | 0.226876
0.46 | 0.187702 | 0.179672 | 0.264333 | 0.22515
0.461 | 0.186973 | 0.179936 | 0.265566 | 0.225895
0.462 | 0.186736 | 0.180198 | 0.266013 | 0.227366
0.463 | 0.186432 | 0.180136 | 0.264665 | 0.225488
0.464 | 0.186764 | 0.179738 | 0.266172 | 0.226895
0.465 | 0.18695 | 0.179415 | 0.264325 | 0.226616
0.466 | 0.186713 | 0.18005 | 0.265539 | 0.226949
0.467 | 0.186672 | 0.180524 | 0.265079 | 0.226751
0.468 | 0.186448 | 0.180351 | 0.264189 | 0.226937
0.469 | 0.18621 | 0.180649 | 0.266506 | 0.226802
0.47 | 0.186351 | 0.18017 | 0.267307 | 0.226024
0.471 | 0.186022 | 0.179628 | 0.266713 | 0.22651
0.472 | 0.186057 | 0.180284 | 0.266809 | 0.228374
0.473 | 0.186279 | 0.180987 | 0.265358 | 0.227698
0.474 | 0.185894 | 0.180852 | 0.264952 | 0.226455
0.475 | 0.185778 | 0.179707 | 0.266478 | 0.227797
0.476 | 0.185633 | 0.180556 | 0.264776 | 0.227419
0.477 | 0.185387 | 0.181139 | 0.265313 | 0.226708
0.478 | 0.18543 | 0.180762 | 0.265468 | 0.227059
0.479 | 0.184969 | 0.180217 | 0.264982 | 0.227296
0.48 | 0.185854 | 0.179943 | 0.265461 | 0.228704
0.481 | 0.183867 | 0.18036 | 0.265126 | 0.228297
0.482 | 0.185719 | 0.181234 | 0.265026 | 0.228937
0.483 | 0.184131 | 0.181777 | 0.266013 | 0.227363
0.484 | 0.185418 | 0.181319 | 0.264363 | 0.22685
0.485 | 0.183946 | 0.18173 | 0.262771 | 0.228798
0.486 | 0.18478 | 0.181341 | 0.265591 | 0.228125
0.487 | 0.184952 | 0.180853 | 0.266456 | 0.227701
0.488 | 0.183165 | 0.181705 | 0.266269 | 0.227989
0.489 | 0.184608 | 0.181419 | 0.265541 | 0.228822
0.49 | 0.18585 | 0.181812 | 0.265969 | 0.228021
0.491 | 0.184788 | 0.182651 | 0.266386 | 0.228145
0.492 | 0.183055 | 0.181973 | 0.265808 | 0.229198
0.493 | 0.183776 | 0.182287 | 0.265653 | 0.228171
0.494 | 0.185803 | 0.182885 | 0.266322 | 0.227063
0.495 | 0.183977 | 0.182292 | 0.267149 | 0.227093
0.496 | 0.18207 | 0.182068 | 0.266189 | 0.227389
0.497 | 0.183873 | 0.182765 | 0.266226 | 0.225685
0.498 | 0.183579 | 0.18248 | 0.264652 | 0.226748
0.499 | 0.183188 | 0.18215 | 0.264367 | 0.227143
0.5 | 0.183374 | 0.182726 | 0.264506 | 0.225958
0.501 | 0.183749 | 0.182254 | 0.265571 | 0.225572
0.502 | 0.182335 | 0.181808 | 0.265213 | 0.227005
0.503 | 0.183228 | 0.182553 | 0.265263 | 0.225617
0.504 | 0.182671 | 0.182051 | 0.26517 | 0.22554
0.505 | 0.182171 | 0.182068 | 0.266661 | 0.226532
0.506 | 0.182723 | 0.182109 | 0.267333 | 0.225371
0.507 | 0.181607 | 0.181637 | 0.265929 | 0.225252
0.508 | 0.181902 | 0.181666 | 0.266212 | 0.226349
0.509 | 0.18228 | 0.181764 | 0.26614 | 0.224974
0.51 | 0.180972 | 0.181527 | 0.265851 | 0.224087
0.511 | 0.181926 | 0.182322 | 0.265007 | 0.225694
0.512 | 0.180708 | 0.182124 | 0.264856 | 0.225564
0.513 | 0.18253 | 0.182799 | 0.265898 | 0.224703
0.514 | 0.181205 | 0.182432 | 0.265755 | 0.225779
0.515 | 0.181493 | 0.182963 | 0.266291 | 0.225358
0.516 | 0.181857 | 0.182507 | 0.266501 | 0.22545
0.517 | 0.180767 | 0.182368 | 0.266096 | 0.223297
0.518 | 0.181276 | 0.183814 | 0.266379 | 0.22549
0.519 | 0.181434 | 0.183399 | 0.266575 | 0.224217
0.52 | 0.179948 | 0.183407 | 0.26545 | 0.223449
0.521 | 0.180225 | 0.182973 | 0.265949 | 0.224473
0.522 | 0.180317 | 0.183182 | 0.265076 | 0.224203
0.523 | 0.17961 | 0.1828 | 0.265417 | 0.223722
0.524 | 0.180797 | 0.182092 | 0.266276 | 0.223436
0.525 | 0.180156 | 0.182426 | 0.265309 | 0.224072
0.526 | 0.18058 | 0.182339 | 0.265381 | 0.223323
0.527 | 0.180708 | 0.183293 | 0.266518 | 0.224657
0.528 | 0.179676 | 0.182976 | 0.26617 | 0.224061
0.529 | 0.180486 | 0.183096 | 0.267148 | 0.225109
0.53 | 0.179391 | 0.18311 | 0.266781 | 0.224434
0.531 | 0.179678 | 0.183022 | 0.265526 | 0.224243
0.532 | 0.180018 | 0.183383 | 0.266772 | 0.225113
0.533 | 0.179429 | 0.183638 | 0.267327 | 0.224488
0.534 | 0.1799 | 0.183109 | 0.26536 | 0.225512
0.535 | 0.179805 | 0.183665 | 0.266091 | 0.224137
0.536 | 0.179705 | 0.183311 | 0.267463 | 0.224175
0.537 | 0.179544 | 0.183553 | 0.26794 | 0.223772
0.538 | 0.179578 | 0.184458 | 0.267333 | 0.223683
0.539 | 0.179723 | 0.183488 | 0.26704 | 0.224701
0.54 | 0.179344 | 0.183729 | 0.269225 | 0.223814
0.541 | 0.179711 | 0.18327 | 0.266356 | 0.223799
0.542 | 0.179577 | 0.183222 | 0.268029 | 0.224547
0.543 | 0.179408 | 0.183296 | 0.26491 | 0.224748
0.544 | 0.179202 | 0.182582 | 0.265603 | 0.224084
0.545 | 0.180006 | 0.183625 | 0.266501 | 0.22397
0.546 | 0.18011 | 0.18332 | 0.266037 | 0.224641
0.547 | 0.178909 | 0.183645 | 0.265844 | 0.224219
0.548 | 0.180554 | 0.18286 | 0.266245 | 0.225284
0.549 | 0.178305 | 0.183995 | 0.265244 | 0.224587
0.55 | 0.179812 | 0.183713 | 0.266392 | 0.22574
0.551 | 0.178436 | 0.184238 | 0.266479 | 0.224903
0.552 | 0.179301 | 0.183757 | 0.267037 | 0.225171
0.553 | 0.178047 | 0.184413 | 0.267377 | 0.224888
0.554 | 0.17941 | 0.183769 | 0.2675 | 0.225218
0.555 | 0.17887 | 0.184617 | 0.266488 | 0.224228
0.556 | 0.178952 | 0.183815 | 0.266304 | 0.224412
0.557 | 0.179195 | 0.184191 | 0.267148 | 0.22351
0.558 | 0.178912 | 0.18439 | 0.266577 | 0.22425
0.559 | 0.178759 | 0.184792 | 0.266858 | 0.223748
0.56 | 0.17867 | 0.18544 | 0.267137 | 0.224333
0.561 | 0.178568 | 0.184492 | 0.266336 | 0.223331
0.562 | 0.178427 | 0.185311 | 0.266438 | 0.223608
0.563 | 0.179182 | 0.185356 | 0.266364 | 0.223112
0.564 | 0.178154 | 0.185596 | 0.268966 | 0.223474
0.565 | 0.177523 | 0.185019 | 0.267329 | 0.223559
0.566 | 0.178019 | 0.184928 | 0.26679 | 0.223828
0.567 | 0.177031 | 0.185425 | 0.266858 | 0.223114
0.568 | 0.177762 | 0.185029 | 0.267128 | 0.222473
0.569 | 0.177168 | 0.185186 | 0.267295 | 0.223248
0.57 | 0.176264 | 0.185358 | 0.268534 | 0.222291
0.571 | 0.177373 | 0.184987 | 0.267821 | 0.222879
0.572 | 0.17624 | 0.184834 | 0.26912 | 0.223666
0.573 | 0.176592 | 0.185643 | 0.269206 | 0.222685
0.574 | 0.176983 | 0.184401 | 0.268844 | 0.223203
0.575 | 0.17615 | 0.185298 | 0.269394 | 0.223499
0.576 | 0.17785 | 0.18394 | 0.267351 | 0.222836
0.577 | 0.177216 | 0.185299 | 0.268513 | 0.22274
0.578 | 0.176458 | 0.1845 | 0.268256 | 0.22268
0.579 | 0.177257 | 0.184605 | 0.26974 | 0.223288
0.58 | 0.175813 | 0.184998 | 0.267912 | 0.224032
0.581 | 0.176039 | 0.184749 | 0.267869 | 0.224443
0.582 | 0.177246 | 0.185577 | 0.268184 | 0.223656
0.583 | 0.176828 | 0.185148 | 0.267244 | 0.222592
0.584 | 0.175291 | 0.185833 | 0.267019 | 0.222864
0.585 | 0.17682 | 0.185193 | 0.268671 | 0.223965
0.586 | 0.176088 | 0.185436 | 0.26843 | 0.222819
0.587 | 0.176612 | 0.184402 | 0.26902 | 0.222273
0.588 | 0.176587 | 0.184499 | 0.268889 | 0.223926
0.589 | 0.175506 | 0.184576 | 0.268049 | 0.222566
0.59 | 0.176407 | 0.18457 | 0.268435 | 0.222321
0.591 | 0.175533 | 0.185437 | 0.268932 | 0.223873
0.592 | 0.175676 | 0.185219 | 0.270565 | 0.224286
0.593 | 0.175996 | 0.184948 | 0.267284 | 0.222705
0.594 | 0.175473 | 0.185737 | 0.269218 | 0.221695
0.595 | 0.176508 | 0.186075 | 0.269678 | 0.222577
0.596 | 0.176172 | 0.185883 | 0.267241 | 0.223862
0.597 | 0.176226 | 0.186738 | 0.269594 | 0.223317
0.598 | 0.176902 | 0.186399 | 0.271787 | 0.222434
0.599 | 0.175541 | 0.186927 | 0.268621 | 0.223172
0.6 | 0.176108 | 0.187599 | 0.271256 | 0.223793
0.601 | 0.175878 | 0.187064 | 0.271211 | 0.223868
0.602 | 0.177812 | 0.187323 | 0.268329 | 0.222529
0.603 | 0.175414 | 0.187465 | 0.270363 | 0.222889
0.604 | 0.175021 | 0.187007 | 0.271977 | 0.221345
0.605 | 0.177058 | 0.187222 | 0.269418 | 0.222043
0.606 | 0.177272 | 0.187404 | 0.270532 | 0.221899
0.607 | 0.177001 | 0.188209 | 0.270674 | 0.222085
0.608 | 0.174797 | 0.187873 | 0.271035 | 0.220724
0.609 | 0.175734 | 0.187147 | 0.270085 | 0.220766
0.61 | 0.174517 | 0.187503 | 0.269952 | 0.221211
0.611 | 0.176186 | 0.188165 | 0.268868 | 0.222357
0.612 | 0.176071 | 0.187063 | 0.269397 | 0.222468
0.613 | 0.176651 | 0.187373 | 0.269019 | 0.222907
0.614 | 0.173873 | 0.186859 | 0.269717 | 0.220907
0.615 | 0.17422 | 0.186827 | 0.267901 | 0.221323
0.616 | 0.174453 | 0.187124 | 0.26906 | 0.221391
0.617 | 0.175059 | 0.186068 | 0.268743 | 0.222786
0.618 | 0.176469 | 0.186748 | 0.269255 | 0.221367
0.619 | 0.177358 | 0.187615 | 0.267072 | 0.221784
0.62 | 0.17531 | 0.187245 | 0.269897 | 0.220439
0.621 | 0.17431 | 0.186858 | 0.268125 | 0.220717
0.622 | 0.176542 | 0.187153 | 0.269238 | 0.220486
0.623 | 0.175487 | 0.188593 | 0.268053 | 0.220519
0.624 | 0.174501 | 0.188304 | 0.270579 | 0.220694
0.625 | 0.176004 | 0.187091 | 0.268219 | 0.220787
0.626 | 0.175825 | 0.188453 | 0.268984 | 0.221083
0.627 | 0.174127 | 0.188582 | 0.270827 | 0.219878
0.628 | 0.176187 | 0.189044 | 0.269269 | 0.220226
0.629 | 0.174691 | 0.188569 | 0.271484 | 0.22074
0.63 | 0.175687 | 0.187754 | 0.269154 | 0.220279
0.631 | 0.173931 | 0.188641 | 0.271889 | 0.219836
0.632 | 0.175553 | 0.188223 | 0.268637 | 0.221386
0.633 | 0.176214 | 0.187518 | 0.27052 | 0.221418
0.634 | 0.17567 | 0.188582 | 0.268152 | 0.220706
0.635 | 0.175254 | 0.18854 | 0.269701 | 0.220385
0.636 | 0.175119 | 0.187882 | 0.270171 | 0.221067
0.637 | 0.176779 | 0.188448 | 0.270701 | 0.222343
0.638 | 0.17323 | 0.188698 | 0.272289 | 0.220898
0.639 | 0.175148 | 0.187855 | 0.271285 | 0.220561
0.64 | 0.175918 | 0.187978 | 0.271703 | 0.219761
0.641 | 0.17654 | 0.188491 | 0.270819 | 0.219358
0.642 | 0.173784 | 0.18777 | 0.272154 | 0.219048
0.643 | 0.174533 | 0.188108 | 0.270758 | 0.218939
0.644 | 0.175169 | 0.188456 | 0.269724 | 0.218589
0.645 | 0.175834 | 0.189805 | 0.271485 | 0.217749
0.646 | 0.175334 | 0.190024 | 0.273601 | 0.218249
0.647 | 0.174355 | 0.189448 | 0.273477 | 0.218679
0.648 | 0.174055 | 0.189565 | 0.271735 | 0.218486
0.649 | 0.174841 | 0.188895 | 0.269971 | 0.218383
0.65 | 0.174074 | 0.187633 | 0.270857 | 0.218614
0.651 | 0.174011 | 0.187997 | 0.271612 | 0.217837
0.652 | 0.173589 | 0.188637 | 0.272459 | 0.217486
0.653 | 0.173992 | 0.188313 | 0.272392 | 0.217607
0.654 | 0.17716 | 0.188435 | 0.272018 | 0.217151
0.655 | 0.17547 | 0.189044 | 0.271535 | 0.21719
0.656 | 0.174359 | 0.188833 | 0.270721 | 0.21708
0.657 | 0.173434 | 0.18853 | 0.270509 | 0.217212
0.658 | 0.174333 | 0.187862 | 0.270166 | 0.217438
0.659 | 0.173881 | 0.188936 | 0.269421 | 0.218603
0.66 | 0.173344 | 0.188536 | 0.271761 | 0.217152
0.661 | 0.173424 | 0.188538 | 0.270474 | 0.216326
0.662 | 0.175371 | 0.189134 | 0.270916 | 0.216121
0.663 | 0.173963 | 0.189453 | 0.27087 | 0.216939
0.664 | 0.175432 | 0.190334 | 0.272083 | 0.217181
0.665 | 0.174739 | 0.189856 | 0.269444 | 0.217242
0.666 | 0.173863 | 0.189609 | 0.269819 | 0.217518
0.667 | 0.174897 | 0.189153 | 0.271841 | 0.21713
0.668 | 0.174774 | 0.188701 | 0.270792 | 0.216659
0.669 | 0.174239 | 0.18876 | 0.271908 | 0.217821
0.67 | 0.175731 | 0.189229 | 0.273009 | 0.217141
0.671 | 0.17398 | 0.188999 | 0.270771 | 0.21773
0.672 | 0.175391 | 0.188752 | 0.270413 | 0.218488
0.673 | 0.174418 | 0.188526 | 0.270838 | 0.218436
0.674 | 0.174326 | 0.18947 | 0.270562 | 0.218781
0.675 | 0.174486 | 0.189691 | 0.271142 | 0.217431
0.676 | 0.173831 | 0.190365 | 0.271129 | 0.218286
0.677 | 0.174583 | 0.189313 | 0.27077 | 0.218346
0.678 | 0.173805 | 0.189122 | 0.270189 | 0.2173
0.679 | 0.174926 | 0.189384 | 0.270852 | 0.216642
0.68 | 0.174179 | 0.19014 | 0.270301 | 0.217226
0.681 | 0.175528 | 0.190205 | 0.270965 | 0.217761
0.682 | 0.17466 | 0.189187 | 0.270432 | 0.218528
0.683 | 0.173023 | 0.188632 | 0.270315 | 0.217529
0.684 | 0.173108 | 0.189396 | 0.269841 | 0.216999
0.685 | 0.175405 | 0.190257 | 0.269688 | 0.216674
0.686 | 0.173885 | 0.190541 | 0.270289 | 0.217486
0.687 | 0.172184 | 0.19031 | 0.270985 | 0.217973
0.688 | 0.172034 | 0.189934 | 0.270687 | 0.217215
0.689 | 0.173003 | 0.190685 | 0.269901 | 0.21643
0.69 | 0.17177 | 0.190471 | 0.270003 | 0.217522
0.691 | 0.173175 | 0.190617 | 0.270031 | 0.216958
0.692 | 0.172478 | 0.190197 | 0.270361 | 0.217768
0.693 | 0.173861 | 0.189334 | 0.271216 | 0.218165
0.694 | 0.172772 | 0.189759 | 0.270653 | 0.217335
0.695 | 0.17334 | 0.190592 | 0.271111 | 0.21807
0.696 | 0.173746 | 0.190531 | 0.270855 | 0.218395
0.697 | 0.173289 | 0.191507 | 0.271033 | 0.218014
0.698 | 0.173379 | 0.1907 | 0.271481 | 0.217276
0.699 | 0.173218 | 0.190246 | 0.270225 | 0.217194
0.7 | 0.172863 | 0.190682 | 0.271131 | 0.21722
0.701 | 0.172465 | 0.191322 | 0.271483 | 0.216219
0.702 | 0.172929 | 0.191254 | 0.270601 | 0.216732
0.703 | 0.173037 | 0.190587 | 0.27108 | 0.216542
0.704 | 0.172791 | 0.190328 | 0.272287 | 0.217277
0.705 | 0.172803 | 0.190402 | 0.271817 | 0.216115
0.706 | 0.172585 | 0.190718 | 0.272999 | 0.216371
0.707 | 0.172981 | 0.190623 | 0.272317 | 0.216732
0.708 | 0.172393 | 0.190371 | 0.274519 | 0.21635
0.709 | 0.17345 | 0.191524 | 0.272094 | 0.215506
0.71 | 0.172846 | 0.192534 | 0.271277 | 0.217055
0.711 | 0.172935 | 0.191985 | 0.27141 | 0.215674
0.712 | 0.172622 | 0.191823 | 0.269703 | 0.215964
0.713 | 0.172857 | 0.191561 | 0.271025 | 0.215913
0.714 | 0.172859 | 0.192707 | 0.272508 | 0.215499
0.715 | 0.173 | 0.192334 | 0.272608 | 0.215615
0.716 | 0.172687 | 0.191939 | 0.270751 | 0.217037
0.717 | 0.172873 | 0.191559 | 0.272049 | 0.216648
0.718 | 0.173123 | 0.192075 | 0.273614 | 0.216619
0.719 | 0.172948 | 0.192179 | 0.272587 | 0.215092
0.72 | 0.173182 | 0.192028 | 0.273377 | 0.215572
0.721 | 0.173231 | 0.192768 | 0.272933 | 0.216853
0.722 | 0.173362 | 0.192652 | 0.272933 | 0.216672
0.723 | 0.173046 | 0.192223 | 0.272045 | 0.215828
0.724 | 0.172978 | 0.193121 | 0.272427 | 0.216149
0.725 | 0.173404 | 0.193386 | 0.272497 | 0.215371
0.726 | 0.173262 | 0.193696 | 0.273194 | 0.216628
0.727 | 0.173754 | 0.192525 | 0.272641 | 0.216643
0.728 | 0.173461 | 0.193335 | 0.27262 | 0.215531
0.729 | 0.173246 | 0.193513 | 0.272188 | 0.214736
0.73 | 0.173485 | 0.193744 | 0.271195 | 0.216234
0.731 | 0.173236 | 0.194021 | 0.272816 | 0.215448
0.732 | 0.173106 | 0.192983 | 0.272195 | 0.216219
0.733 | 0.173367 | 0.193213 | 0.272767 | 0.215697
0.734 | 0.172589 | 0.193448 | 0.272586 | 0.215786
0.735 | 0.174408 | 0.193585 | 0.273071 | 0.217092
0.736 | 0.17232 | 0.19391 | 0.273077 | 0.215618
0.737 | 0.173022 | 0.194785 | 0.272908 | 0.215059
0.738 | 0.172458 | 0.194453 | 0.273743 | 0.216287
0.739 | 0.172283 | 0.194216 | 0.273046 | 0.214799
0.74 | 0.173259 | 0.193667 | 0.273047 | 0.215522
0.741 | 0.173391 | 0.19298 | 0.272899 | 0.21482
0.742 | 0.172317 | 0.193131 | 0.27298 | 0.215173
0.743 | 0.17273 | 0.193688 | 0.272885 | 0.215746
0.744 | 0.173862 | 0.193199 | 0.273211 | 0.214867
0.745 | 0.17311 | 0.193437 | 0.272983 | 0.215275
0.746 | 0.173211 | 0.192559 | 0.272478 | 0.215338
0.747 | 0.172536 | 0.192665 | 0.272436 | 0.215113
0.748 | 0.174086 | 0.192852 | 0.272058 | 0.214058
0.749 | 0.173263 | 0.19251 | 0.272234 | 0.214509
0.75 | 0.172464 | 0.193125 | 0.272803 | 0.214645
0.751 | 0.173348 | 0.192409 | 0.272835 | 0.215105
0.752 | 0.172524 | 0.192842 | 0.27302 | 0.215202
0.753 | 0.172775 | 0.193734 | 0.27204 | 0.215281
0.754 | 0.173077 | 0.19286 | 0.273623 | 0.215419
0.755 | 0.172819 | 0.19268 | 0.274257 | 0.215848
0.756 | 0.172717 | 0.191633 | 0.27428 | 0.216178
0.757 | 0.17326 | 0.192866 | 0.273679 | 0.214823
0.758 | 0.173331 | 0.19342 | 0.273807 | 0.215913
0.759 | 0.174119 | 0.193135 | 0.272926 | 0.214997
0.76 | 0.173493 | 0.192918 | 0.272057 | 0.215535
0.761 | 0.174422 | 0.193968 | 0.270877 | 0.215272
0.762 | 0.173878 | 0.193327 | 0.270646 | 0.214513
0.763 | 0.174573 | 0.193734 | 0.27131 | 0.215228
0.764 | 0.174047 | 0.193329 | 0.271591 | 0.21564
0.765 | 0.173996 | 0.193343 | 0.271377 | 0.213808
0.766 | 0.174409 | 0.193495 | 0.270867 | 0.214209
0.767 | 0.173887 | 0.193643 | 0.271706 | 0.215566
0.768 | 0.174361 | 0.193534 | 0.27255 | 0.214513
0.769 | 0.172741 | 0.193732 | 0.272587 | 0.214827
0.77 | 0.173069 | 0.193864 | 0.272042 | 0.214966
0.771 | 0.17451 | 0.193849 | 0.272944 | 0.213631
0.772 | 0.172927 | 0.193365 | 0.272324 | 0.214338
0.773 | 0.173458 | 0.194267 | 0.274115 | 0.213072
0.774 | 0.174094 | 0.194154 | 0.274016 | 0.213072
0.775 | 0.172908 | 0.194502 | 0.273721 | 0.214475
0.776 | 0.174381 | 0.193799 | 0.273494 | 0.213119
0.777 | 0.17337 | 0.193531 | 0.272837 | 0.212928
0.778 | 0.173355 | 0.194711 | 0.273593 | 0.214322
0.779 | 0.174151 | 0.194154 | 0.273028 | 0.213926
0.78 | 0.172989 | 0.194768 | 0.271661 | 0.213754
0.781 | 0.172625 | 0.19455 | 0.272524 | 0.214394
0.782 | 0.173075 | 0.195028 | 0.27397 | 0.214379
0.783 | 0.172216 | 0.194325 | 0.273128 | 0.213855
0.784 | 0.173319 | 0.195084 | 0.271684 | 0.212851
0.785 | 0.172324 | 0.194772 | 0.271314 | 0.212967
0.786 | 0.173081 | 0.194853 | 0.272045 | 0.212839
0.787 | 0.172386 | 0.194519 | 0.273287 | 0.212876
0.788 | 0.172874 | 0.195312 | 0.272618 | 0.21306
0.789 | 0.17263 | 0.195008 | 0.27328 | 0.214133
0.79 | 0.172855 | 0.194465 | 0.272603 | 0.213494
0.791 | 0.17287 | 0.194618 | 0.271541 | 0.213941
0.792 | 0.173438 | 0.194436 | 0.273613 | 0.212731
0.793 | 0.173422 | 0.195203 | 0.275119 | 0.213227
0.794 | 0.173382 | 0.194831 | 0.273203 | 0.212913
0.795 | 0.172737 | 0.194458 | 0.271728 | 0.213262
0.796 | 0.173606 | 0.194298 | 0.274143 | 0.214945
0.797 | 0.172646 | 0.19456 | 0.276311 | 0.214465
0.798 | 0.173217 | 0.194209 | 0.273533 | 0.213862
0.799 | 0.172897 | 0.194621 | 0.274041 | 0.21506
0.8 | 0.172548 | 0.194245 | 0.274795 | 0.213445
0.801 | 0.172834 | 0.194716 | 0.272443 | 0.213315
0.802 | 0.172086 | 0.195088 | 0.273517 | 0.213977
0.803 | 0.172573 | 0.194131 | 0.273866 | 0.21425
0.804 | 0.172682 | 0.194939 | 0.274007 | 0.21378
0.805 | 0.172406 | 0.194867 | 0.27269 | 0.214565
0.806 | 0.172842 | 0.19429 | 0.27335 | 0.213578
0.807 | 0.172566 | 0.194106 | 0.274613 | 0.213128
0.808 | 0.172642 | 0.194703 | 0.27536 | 0.213228
0.809 | 0.172861 | 0.195389 | 0.275199 | 0.21391
0.81 | 0.173059 | 0.195452 | 0.274861 | 0.213695
0.811 | 0.17301 | 0.19473 | 0.274671 | 0.212149
0.812 | 0.173502 | 0.194949 | 0.274406 | 0.212406
0.813 | 0.17318 | 0.195481 | 0.274333 | 0.211834
0.814 | 0.173138 | 0.19482 | 0.274582 | 0.213759
0.815 | 0.173059 | 0.194881 | 0.274438 | 0.214286
0.816 | 0.17285 | 0.195366 | 0.275578 | 0.213202
0.817 | 0.172784 | 0.195487 | 0.275168 | 0.213207
0.818 | 0.17294 | 0.195381 | 0.275274 | 0.213754
0.819 | 0.173408 | 0.195674 | 0.27589 | 0.212897
0.82 | 0.173958 | 0.195634 | 0.274699 | 0.214189
0.821 | 0.173618 | 0.195781 | 0.275243 | 0.213753
0.822 | 0.173494 | 0.195715 | 0.274249 | 0.212588
0.823 | 0.173286 | 0.195699 | 0.275579 | 0.212861
0.824 | 0.173107 | 0.194824 | 0.274486 | 0.212366
0.825 | 0.173286 | 0.195091 | 0.274684 | 0.213594
0.826 | 0.173401 | 0.195084 | 0.274267 | 0.213335
0.827 | 0.171874 | 0.19495 | 0.275218 | 0.212582
0.828 | 0.17245 | 0.194923 | 0.275353 | 0.213817
0.829 | 0.172184 | 0.195201 | 0.274633 | 0.213465
0.83 | 0.172344 | 0.195126 | 0.275405 | 0.212406
0.831 | 0.172569 | 0.195482 | 0.275847 | 0.213133
0.832 | 0.17273 | 0.195321 | 0.276402 | 0.212925
0.833 | 0.171688 | 0.195047 | 0.276115 | 0.21189
0.834 | 0.172167 | 0.19461 | 0.275589 | 0.212861
0.835 | 0.172104 | 0.194846 | 0.27507 | 0.212572
0.836 | 0.172439 | 0.195161 | 0.275701 | 0.212278
0.837 | 0.172566 | 0.1952 | 0.275808 | 0.212718
0.838 | 0.171863 | 0.194482 | 0.275562 | 0.212102
0.839 | 0.173881 | 0.194018 | 0.275423 | 0.213264
0.84 | 0.172295 | 0.194136 | 0.275105 | 0.213101
0.841 | 0.171967 | 0.194628 | 0.274731 | 0.212876
0.842 | 0.171419 | 0.194981 | 0.274185 | 0.212
0.843 | 0.172564 | 0.194324 | 0.274977 | 0.212663
0.844 | 0.173296 | 0.19451 | 0.275788 | 0.212961
0.845 | 0.171945 | 0.195186 | 0.27566 | 0.212165
0.846 | 0.171968 | 0.195496 | 0.274878 | 0.212171
0.847 | 0.173103 | 0.194946 | 0.275477 | 0.213143
0.848 | 0.172676 | 0.194758 | 0.275107 | 0.212842
0.849 | 0.172906 | 0.194668 | 0.275461 | 0.212603
0.85 | 0.173501 | 0.194373 | 0.276047 | 0.212108
0.851 | 0.173943 | 0.195105 | 0.275155 | 0.212748
0.852 | 0.173093 | 0.195861 | 0.274902 | 0.212062
0.853 | 0.172946 | 0.195775 | 0.275614 | 0.212287
0.854 | 0.174245 | 0.195888 | 0.276167 | 0.21324
0.855 | 0.173344 | 0.195623 | 0.275479 | 0.212469
0.856 | 0.172618 | 0.195185 | 0.276135 | 0.211686
0.857 | 0.174718 | 0.194602 | 0.275418 | 0.212511
0.858 | 0.173141 | 0.1944 | 0.275528 | 0.212321
0.859 | 0.172976 | 0.194921 | 0.275573 | 0.213204
0.86 | 0.173835 | 0.19535 | 0.274729 | 0.211656
0.861 | 0.173317 | 0.194973 | 0.274045 | 0.212085
0.862 | 0.172924 | 0.194926 | 0.275849 | 0.211183
0.863 | 0.172981 | 0.195269 | 0.277383 | 0.21207
0.864 | 0.172397 | 0.195164 | 0.276928 | 0.212672
0.865 | 0.175083 | 0.19567 | 0.275828 | 0.212685
0.866 | 0.175113 | 0.195402 | 0.275333 | 0.211838
0.867 | 0.172897 | 0.195248 | 0.274953 | 0.212582
0.868 | 0.172813 | 0.195163 | 0.274684 | 0.212617
0.869 | 0.172952 | 0.195438 | 0.274795 | 0.212874
0.87 | 0.174123 | 0.1954 | 0.275256 | 0.213009
0.871 | 0.172509 | 0.195244 | 0.275848 | 0.213511
0.872 | 0.173447 | 0.195704 | 0.275924 | 0.213012
0.873 | 0.172964 | 0.196967 | 0.275825 | 0.212688
0.874 | 0.173935 | 0.196286 | 0.276063 | 0.213261
0.875 | 0.175687 | 0.195996 | 0.27605 | 0.213391
0.876 | 0.173251 | 0.195658 | 0.276719 | 0.214353
0.877 | 0.173085 | 0.195039 | 0.275834 | 0.214056
0.878 | 0.17274 | 0.195617 | 0.275211 | 0.213668
0.879 | 0.172989 | 0.195603 | 0.275723 | 0.213899
0.88 | 0.174097 | 0.19532 | 0.276496 | 0.21389
0.881 | 0.173455 | 0.19564 | 0.27736 | 0.212976
0.882 | 0.173428 | 0.196114 | 0.276788 | 0.211737
0.883 | 0.173547 | 0.196269 | 0.275817 | 0.21263
0.884 | 0.17237 | 0.195917 | 0.275831 | 0.212866
0.885 | 0.173003 | 0.195698 | 0.275616 | 0.21279
0.886 | 0.172051 | 0.195784 | 0.276075 | 0.213953
0.887 | 0.174696 | 0.19555 | 0.275968 | 0.212737
0.888 | 0.174056 | 0.196117 | 0.275764 | 0.211637
0.889 | 0.172013 | 0.195239 | 0.276137 | 0.212641
0.89 | 0.173215 | 0.195041 | 0.27646 | 0.212554
0.891 | 0.17331 | 0.195357 | 0.27527 | 0.212125
0.892 | 0.1748 | 0.195704 | 0.275311 | 0.212914
0.893 | 0.174383 | 0.196116 | 0.27648 | 0.213521
0.894 | 0.173859 | 0.195307 | 0.27662 | 0.212844
0.895 | 0.172441 | 0.195278 | 0.276444 | 0.212398
0.896 | 0.172923 | 0.19597 | 0.275668 | 0.212595
0.897 | 0.172184 | 0.196649 | 0.27516 | 0.213642
0.898 | 0.172298 | 0.196845 | 0.275694 | 0.213465
0.899 | 0.173218 | 0.19637 | 0.275776 | 0.212147
0.9 | 0.173538 | 0.196768 | 0.275384 | 0.212601
0.901 | 0.172186 | 0.197015 | 0.275605 | 0.213573
0.902 | 0.171621 | 0.196246 | 0.27539 | 0.21216
0.903 | 0.171195 | 0.196934 | 0.276223 | 0.213219
0.904 | 0.171999 | 0.19674 | 0.275472 | 0.213115
0.905 | 0.173008 | 0.197632 | 0.275874 | 0.213104
0.906 | 0.172616 | 0.197063 | 0.275883 | 0.211979
0.907 | 0.172106 | 0.197242 | 0.275227 | 0.212118
0.908 | 0.17157 | 0.197061 | 0.276124 | 0.212848
0.909 | 0.171847 | 0.196747 | 0.275564 | 0.212954
0.91 | 0.171438 | 0.197163 | 0.275335 | 0.211935
0.911 | 0.172675 | 0.196087 | 0.275539 | 0.211387
0.912 | 0.172174 | 0.196897 | 0.276234 | 0.211531
0.913 | 0.172265 | 0.197457 | 0.276613 | 0.211734
0.914 | 0.172518 | 0.196879 | 0.27606 | 0.211292
0.915 | 0.171515 | 0.196443 | 0.275315 | 0.212369
0.916 | 0.172998 | 0.196766 | 0.275424 | 0.212437
0.917 | 0.171687 | 0.197409 | 0.276077 | 0.211077
0.918 | 0.170823 | 0.197077 | 0.276105 | 0.211736
0.919 | 0.171978 | 0.198245 | 0.275667 | 0.211759
0.92 | 0.172169 | 0.196894 | 0.276551 | 0.21247
0.921 | 0.172536 | 0.195671 | 0.274878 | 0.211743
0.922 | 0.171172 | 0.196062 | 0.278052 | 0.211625
0.923 | 0.171904 | 0.195896 | 0.276767 | 0.211598
0.924 | 0.172046 | 0.19708 | 0.276798 | 0.211537
0.925 | 0.171674 | 0.196131 | 0.276789 | 0.212
0.926 | 0.17222 | 0.19625 | 0.275077 | 0.212713
0.927 | 0.170807 | 0.196166 | 0.277464 | 0.211702
0.928 | 0.17157 | 0.196931 | 0.275091 | 0.212143
0.929 | 0.172622 | 0.196531 | 0.277258 | 0.211245
0.93 | 0.172682 | 0.196726 | 0.274763 | 0.211931
0.931 | 0.171605 | 0.19585 | 0.275869 | 0.212765
0.932 | 0.171173 | 0.195808 | 0.276085 | 0.213318
0.933 | 0.171459 | 0.196549 | 0.275987 | 0.213331
0.934 | 0.171608 | 0.197386 | 0.275682 | 0.21291
0.935 | 0.171498 | 0.197273 | 0.27572 | 0.212798
0.936 | 0.171589 | 0.196366 | 0.276071 | 0.212406
0.937 | 0.171394 | 0.195526 | 0.276917 | 0.212626
0.938 | 0.171537 | 0.19573 | 0.276327 | 0.211624
0.939 | 0.17307 | 0.197506 | 0.276774 | 0.210954
0.94 | 0.173187 | 0.19677 | 0.277283 | 0.211317
0.941 | 0.171744 | 0.197344 | 0.275724 | 0.211034
0.942 | 0.171534 | 0.197095 | 0.274663 | 0.211453
0.943 | 0.17099 | 0.1976 | 0.2773 | 0.211814
0.944 | 0.170807 | 0.196556 | 0.275398 | 0.212396
0.945 | 0.172356 | 0.196618 | 0.27754 | 0.211374
0.946 | 0.1709 | 0.197262 | 0.277593 | 0.211786
0.947 | 0.170829 | 0.198432 | 0.274927 | 0.213303
0.948 | 0.1706 | 0.198257 | 0.27764 | 0.212874
0.949 | 0.170881 | 0.197206 | 0.276854 | 0.212124
0.95 | 0.172048 | 0.197511 | 0.275911 | 0.213678
0.951 | 0.171437 | 0.197881 | 0.278456 | 0.212409
0.952 | 0.172332 | 0.198688 | 0.275649 | 0.212082
0.953 | 0.171725 | 0.199151 | 0.277351 | 0.213347
0.954 | 0.170987 | 0.198335 | 0.276697 | 0.212387
0.955 | 0.170839 | 0.197514 | 0.277461 | 0.212313
0.956 | 0.171058 | 0.198158 | 0.277001 | 0.213871
0.957 | 0.172223 | 0.198972 | 0.277737 | 0.213137
0.958 | 0.17303 | 0.198613 | 0.278695 | 0.213901
0.959 | 0.170838 | 0.197668 | 0.277951 | 0.212849
0.96 | 0.170746 | 0.197701 | 0.277198 | 0.213311
0.961 | 0.17194 | 0.197403 | 0.278231 | 0.213298
0.962 | 0.171592 | 0.198135 | 0.27705 | 0.213437
0.963 | 0.170997 | 0.198108 | 0.277773 | 0.213205
0.964 | 0.170626 | 0.197817 | 0.278509 | 0.213447
0.965 | 0.172385 | 0.197732 | 0.278431 | 0.212567
0.966 | 0.170732 | 0.197457 | 0.278106 | 0.215164
0.967 | 0.170086 | 0.197401 | 0.278642 | 0.214809
0.968 | 0.171801 | 0.197047 | 0.280783 | 0.212705
0.969 | 0.170021 | 0.196918 | 0.279763 | 0.212572
0.97 | 0.170819 | 0.197835 | 0.277542 | 0.211959
0.971 | 0.170834 | 0.198424 | 0.279216 | 0.212985
0.972 | 0.170055 | 0.197806 | 0.281671 | 0.212701
0.973 | 0.171446 | 0.197195 | 0.279085 | 0.212106
0.974 | 0.170159 | 0.197275 | 0.277589 | 0.213343
0.975 | 0.17117 | 0.198541 | 0.27871 | 0.212574
0.976 | 0.170476 | 0.197638 | 0.27956 | 0.212813
0.977 | 0.171389 | 0.198485 | 0.27724 | 0.213292
0.978 | 0.170968 | 0.197913 | 0.276076 | 0.212411
0.979 | 0.169872 | 0.19647 | 0.278128 | 0.213408
0.98 | 0.170824 | 0.197339 | 0.278744 | 0.212856
0.981 | 0.171609 | 0.197627 | 0.280771 | 0.211972
0.982 | 0.171326 | 0.197656 | 0.27876 | 0.213283
0.983 | 0.170467 | 0.197472 | 0.277738 | 0.213071
0.984 | 0.171922 | 0.197634 | 0.278595 | 0.212356
0.985 | 0.173505 | 0.197399 | 0.280885 | 0.213433
0.986 | 0.172738 | 0.197539 | 0.279422 | 0.212705
0.987 | 0.172103 | 0.19792 | 0.278695 | 0.213283
0.988 | 0.172629 | 0.197148 | 0.281286 | 0.213671
0.989 | 0.172216 | 0.196854 | 0.280007 | 0.213187
0.99 | 0.171545 | 0.197699 | 0.279386 | 0.213062
0.991 | 0.17268 | 0.198255 | 0.279425 | 0.214113
0.992 | 0.172137 | 0.198602 | 0.279509 | 0.214151
0.993 | 0.171424 | 0.198661 | 0.280246 | 0.213393
0.994 | 0.171057 | 0.198311 | 0.279379 | 0.213631
0.995 | 0.171521 | 0.198478 | 0.278553 | 0.214451
0.996 | 0.170962 | 0.198992 | 0.279515 | 0.213715
0.997 | 0.170851 | 0.199057 | 0.278226 | 0.214549
0.998 | 0.171561 | 0.198575 | 0.280363 | 0.215039
0.999 | 0.171135 | 0.199406 | 0.281002 | 0.215347
1 | 0.170069 | 0.186054 | 0.244982 | 0.192918