## Sheet1
92,923 Cycles to failure fatigue experiment |  | 80,907 Cycles to failure fatigue experiment |  | 99,646 Cycles to failure fatigue experiment
Cycle number | Crack length [mm] | Cycle number | Crack length [mm] | Cycle number | Crack length [mm]
4016 | 25.79935 | 967 | 25.67972 | 1144 | 25.1954
4960 | 25.84602 | 2020 | 25.72734 | 2998 | 25.29313
5939 | 25.89754 | 3592 | 25.77597 | 5049 | 25.38166
6956 | 25.94635 | 4496 | 25.82895 | 7181 | 25.48175
7845 | 25.98602 | 5389 | 25.86055 | 9130 | 25.58093
8761 | 26.035 | 6228 | 25.90791 | 11332 | 25.66959
9623 | 26.07881 | 7158 | 25.95889 | 13168 | 25.75386
10594 | 26.1225 | 7959 | 26.00658 | 15204 | 25.85581
11654 | 26.18772 | 8852 | 26.05621 | 17178 | 25.94645
12356 | 26.23788 | 9768 | 26.11296 | 18985 | 26.03059
13419 | 26.28311 | 10656 | 26.15128 | 20967 | 26.13394
14354 | 26.33426 | 11649 | 26.20772 | 22830 | 26.22617
15348 | 26.38517 | 12369 | 26.2506 | 24425 | 26.31422
16396 | 26.43084 | 13394 | 26.30696 | 26242 | 26.41844
17331 | 26.48295 | 14123 | 26.34516 | 28027 | 26.5064
18243 | 26.5316 | 14974 | 26.39126 | 29762 | 26.60486
19127 | 26.57634 | 15836 | 26.44194 | 31428 | 26.69692
20066 | 26.6227 | 16701 | 26.4867 | 33008 | 26.78939
21051 | 26.68053 | 17563 | 26.53422 | 34487 | 26.88131
21822 | 26.72163 | 18316 | 26.57889 | 36219 | 26.98753
22857 | 26.77609 | 19118 | 26.62902 | 37723 | 27.06586
23550 | 26.81374 | 20088 | 26.68406 | 39289 | 27.17255
24631 | 26.87856 | 20889 | 26.73496 | 40722 | 27.25942
25389 | 26.91486 | 21664 | 26.78426 | 42043 | 27.35462
26285 | 26.96822 | 22425 | 26.82647 | 43601 | 27.46129
27134 | 27.02362 | 23186 | 26.86909 | 45011 | 27.54012
27869 | 27.06956 | 23987 | 26.92729 | 46541 | 27.64708
28731 | 27.11276 | 24707 | 26.96965 | 47810 | 27.73641
29702 | 27.18247 | 25540 | 27.02976 | 49302 | 27.83989
30304 | 27.21219 | 26260 | 27.06867 | 50649 | 27.92451
31056 | 27.26462 | 27166 | 27.12165 | 51972 | 28.01601
31927 | 27.30704 | 27928 | 27.17052 | 53166 | 28.11481
32734 | 27.36105 | 28699 | 27.22322 | 54521 | 28.21325
33527 | 27.41381 | 29478 | 27.27198 | 55594 | 28.29947
34224 | 27.4532 | 30203 | 27.32281 | 56768 | 28.38687
35017 | 27.50876 | 30923 | 27.37379 | 58179 | 28.49362
35718 | 27.55855 | 31633 | 27.4271 | 59283 | 28.5794
36639 | 27.61673 | 32303 | 27.4687 | 60364 | 28.6742
37277 | 27.65526 | 32913 | 27.52113 | 61522 | 28.78118
38075 | 27.70872 | 33629 | 27.56936 | 62539 | 28.87505
38787 | 27.75905 | 34380 | 27.6267 | 63574 | 28.96699
39479 | 27.80288 | 34950 | 27.67194 | 64518 | 29.05882
40231 | 27.85045 | 35611 | 27.72624 | 65503 | 29.15251
40992 | 27.90755 | 36172 | 27.7741 | 66432 | 29.24075
41566 | 27.94707 | 36888 | 27.82642 | 67611 | 29.34516
42226 | 27.99846 | 37545 | 27.88274 | 68439 | 29.43209
42837 | 28.04357 | 38209 | 27.93783 | 69344 | 29.52933
43480 | 28.08514 | 38687 | 27.97235 | 70364 | 29.62973
44214 | 28.14541 | 39311 | 28.02795 | 71174 | 29.71908
44865 | 28.1887 | 39921 | 28.07531 | 72039 | 29.81362
45476 | 28.24253 | 40431 | 28.12239 | 72798 | 29.90238
46054 | 28.28575 | 40982 | 28.17434 | 73553 | 29.99151
46730 | 28.34358 | 41564 | 28.22319 | 74336 | 30.08134
47359 | 28.39234 | 42138 | 28.27172 | 75137 | 30.18255
48043 | 28.44911 | 42721 | 28.32465 | 75829 | 30.27556
48604 | 28.5002 | 43287 | 28.37812 | 76580 | 30.36337
49246 | 28.54393 | 43911 | 28.43797 | 77385 | 30.46702
49930 | 28.59808 | 44344 | 28.48226 | 78013 | 30.56632
50496 | 28.64828 | 44805 | 28.52341 | 78641 | 30.65049
51042 | 28.68578 | 45383 | 28.5743 | 79269 | 30.74958
51731 | 28.74642 | 45843 | 28.62147 | 79879 | 30.84733
52237 | 28.78786 | 46395 | 28.68075 | 80516 | 30.94565
52856 | 28.8369 | 46818 | 28.72121 | 81094 | 31.04613
53508 | 28.89062 | 47287 | 28.77216 | 81617 | 31.13689
54011 | 28.92665 | 47794 | 28.82096 | 82205 | 31.23198
54690 | 28.98752 | 48310 | 28.8796 | 82829 | 31.3312
55182 | 29.03587 | 48820 | 28.92788 | 83403 | 31.43118
55743 | 29.08205 | 49203 | 28.96891 | 83932 | 31.52451
56304 | 29.13571 | 49786 | 29.03196 | 84497 | 31.62211
56837 | 29.17705 | 50246 | 29.08367 | 85034 | 31.72711
57467 | 29.23782 | 50647 | 29.13388 | 85530 | 31.81921
57990 | 29.29121 | 51080 | 29.17652 | 86031 | 31.92273
58501 | 29.3376 | 51540 | 29.23307 | 86491 | 32.01202
58971 | 29.38213 | 51969 | 29.28271 | 86891 | 32.10089
59463 | 29.42923 | 52412 | 29.3327 | 87343 | 32.20702
59992 | 29.48595 | 52791 | 29.3868 | 87734 | 32.29895
60466 | 29.53534 | 53165 | 29.43423 | 88176 | 32.39326
60950 | 29.58402 | 53625 | 29.49113 | 88636 | 32.49594
61415 | 29.64266 | 53994 | 29.52904 | 89060 | 32.59421
61798 | 29.67872 | 54436 | 29.58473 | 89428 | 32.68933
62263 | 29.73869 | 54837 | 29.64111 | 89829 | 32.79233
62723 | 29.78122 | 55338 | 29.70131 | 90212 | 32.89439
63202 | 29.83361 | 55657 | 29.74033 | 90562 | 32.9885
63622 | 29.88586 | 56040 | 29.78966 | 90912 | 33.08731
64082 | 29.93064 | 56441 | 29.84154 | 91295 | 33.19478
64516 | 29.97787 | 56782 | 29.89041 | 91596 | 33.28726
64958 | 30.03102 | 57133 | 29.94443 | 91896 | 33.38693
65359 | 30.07194 | 57548 | 29.99633 | 92218 | 33.48725
65828 | 30.13141 | 57926 | 30.04772 | 92537 | 33.58849
66233 | 30.17681 | 58300 | 30.09659 | 92810 | 33.67568
66661 | 30.22732 | 58628 | 30.14282 | 93110 | 33.77594
67061 | 30.26924 | 58988 | 30.18924 | 93392 | 33.87209
67594 | 30.33684 | 59326 | 30.24703 | 93711 | 33.98524
67966 | 30.37292 | 59700 | 30.30116 | 93961 | 34.0765
68335 | 30.42209 | 60009 | 30.34708 | 94216 | 34.17249
68759 | 30.47458 | 60370 | 30.40287 | 94453 | 34.27408
69109 | 30.52235 | 60712 | 30.45512 | 94671 | 34.36444
69560 | 30.57834 | 61090 | 30.5167 | 94935 | 34.47633
69901 | 30.62459 | 61355 | 30.55539 | 95176 | 34.58067
70224 | 30.66465 | 61642 | 30.60054 | 95399 | 34.67808
70665 | 30.7204 | 61975 | 30.65269 | 95608 | 34.77457
71052 | 30.76953 | 62304 | 30.70984 | 95808 | 34.87011
71362 | 30.81838 | 62610 | 30.7634 | 96008 | 34.97035
71703 | 30.86641 | 62906 | 30.81073 | 96199 | 35.07149
72044 | 30.91319 | 63175 | 30.85706 | 96381 | 35.17242
72376 | 30.96054 | 63481 | 30.90843 | 96539 | 35.26643
72759 | 31.01588 | 63791 | 30.96371 | 96722 | 35.3737
73109 | 31.06648 | 64110 | 31.01963 | 96890 | 35.47237
73459 | 31.11423 | 64429 | 31.07023 | 97053 | 35.56742
73764 | 31.15995 | 64611 | 31.10305 | 97222 | 35.67122
74092 | 31.2048 | 64972 | 31.1689 | 97381 | 35.77465
74383 | 31.25295 | 65213 | 31.21307 | 97531 | 35.87611
74725 | 31.3063 | 65532 | 31.27308 | 97662 | 35.96697
75057 | 31.35462 | 65784 | 31.32111 | 97803 | 36.06629
75357 | 31.40716 | 66025 | 31.36753 | 97944 | 36.16944
75648 | 31.45215 | 66284 | 31.41885 | 98076 | 36.27348
76017 | 31.51433 | 66557 | 31.47473 | 98194 | 36.37088
76281 | 31.56133 | 66758 | 31.51331 | 98314 | 36.47305
76526 | 31.59658 | 67040 | 31.56643 | 98424 | 36.56823
76868 | 31.64953 | 67313 | 31.62451 | 98534 | 36.66084
77182 | 31.70461 | 67541 | 31.67281 | 98656 | 36.76664
77404 | 31.74747 | 67764 | 31.72334 | 98766 | 36.86922
77732 | 31.80749 | 67992 | 31.77303 | 98866 | 36.96611
77960 | 31.84994 | 68251 | 31.82914 | 98954 | 37.06047
78301 | 31.91451 | 68460 | 31.86871 | 99040 | 37.14601
78505 | 31.95004 | 68684 | 31.92385 | 99127 | 37.24254
78756 | 31.9956 | 68902 | 31.97186 | 99227 | 37.35763
79065 | 32.05476 | 69157 | 32.02898 | 99309 | 37.45708
79284 | 32.09782 | 69339 | 32.06616 | 99386 | 37.55891
79516 | 32.14739 | 69594 | 32.12943 | 99468 | 37.6618
79757 | 32.20356 | 69786 | 32.17634 | 99536 | 37.75499
79939 | 32.24048 | 69977 | 32.22673 | 99605 | 37.85469
80208 | 32.29795 | 70196 | 32.27698 | 99646 | 37.91536
80418 | 32.33966 | 70419 | 32.33321
80672 | 32.39187 | 70610 | 32.38115
80900 | 32.4384 | 70779 | 32.42614
81182 | 32.49921 | 70983 | 32.47849
81364 | 32.53923 | 71179 | 32.52717
81591 | 32.58777 | 71362 | 32.57952
81823 | 32.64449 | 71535 | 32.62963
82046 | 32.69179 | 71731 | 32.68331
82215 | 32.73297 | 71890 | 32.72807
82465 | 32.79203 | 72090 | 32.78512
82665 | 32.84038 | 72272 | 32.83513
82874 | 32.88752 | 72463 | 32.88677
83048 | 32.93023 | 72637 | 32.93426
83280 | 32.99428 | 72805 | 32.98414
83489 | 33.04871 | 72983 | 33.04175
83653 | 33.09211 | 73156 | 33.08968
83821 | 33.13555 | 73333 | 33.14624
84030 | 33.19177 | 73475 | 33.18906
84222 | 33.23911 | 73630 | 33.23659
84418 | 33.28752 | 73807 | 33.29131
84591 | 33.33108 | 73967 | 33.34434
84800 | 33.39375 | 74140 | 33.39955
84964 | 33.43583 | 74281 | 33.44864
85142 | 33.49003 | 74426 | 33.50068
85324 | 33.54378 | 74567 | 33.54813
85474 | 33.58906 | 74722 | 33.59941
85634 | 33.64105 | 74850 | 33.64722
85825 | 33.70368 | 74990 | 33.70006
85957 | 33.74577 | 75108 | 33.74381
86103 | 33.79604 | 75263 | 33.79867
86267 | 33.85026 | 75405 | 33.85104
86403 | 33.89795 | 75550 | 33.90726
86544 | 33.94824 | 75673 | 33.95331
86686 | 33.99921 | 75800 | 34.00484
86841 | 34.04934 | 75945 | 34.05908
86986 | 34.10667 | 76068 | 34.10964
87095 | 34.14882 | 76214 | 34.16621
87259 | 34.21103 | 76323 | 34.2108
87368 | 34.25261 | 76455 | 34.26682
87519 | 34.31428 | 76573 | 34.31489
87660 | 34.37322 | 76683 | 34.36102
87778 | 34.42409 | 76782 | 34.40756
87892 | 34.47042 | 76906 | 34.46315
88033 | 34.53325 | 77023 | 34.51447
88120 | 34.57423 | 77146 | 34.57082
88220 | 34.62061 | 77265 | 34.62774
88343 | 34.67624 | 77356 | 34.67124
88461 | 34.73209 | 77442 | 34.71748
88561 | 34.77958 | 77556 | 34.77542
88675 | 34.83391 | 77657 | 34.83068
88794 | 34.89278 | 77748 | 34.88164
88903 | 34.9445 | 77838 | 34.93224
89012 | 34.99702 | 77925 | 34.98221
89144 | 35.06226 | 78007 | 35.02842
89235 | 35.11164 | 78085 | 35.07445
89335 | 35.16681 | 78189 | 35.13412
89413 | 35.21111 | 78276 | 35.18951
89512 | 35.26704 | 78368 | 35.2463
89613 | 35.32424 | 78436 | 35.29117
89708 | 35.37902 | 78518 | 35.34339
89794 | 35.43199 | 78600 | 35.3962
89876 | 35.48039 | 78678 | 35.45026
89967 | 35.53575 | 78747 | 35.49909
90068 | 35.59823 | 78811 | 35.54167
90150 | 35.64857 | 78889 | 35.59924
90227 | 35.69836 | 78967 | 35.65734
90318 | 35.75293 | 79041 | 35.70902
90395 | 35.80346 | 79100 | 35.75399
90486 | 35.86471 | 79169 | 35.8076
90568 | 35.92016 | 79237 | 35.86129
90636 | 35.96839 | 79311 | 35.91525
90718 | 36.02425 | 79370 | 35.96181
90800 | 36.08189 | 79439 | 36.01702
90877 | 36.14223 | 79503 | 36.0658
90950 | 36.19608 | 79562 | 36.11658
91018 | 36.24982 | 79621 | 36.1686
91077 | 36.29561 | 79681 | 36.22408
91141 | 36.34392 | 79731 | 36.27248
91209 | 36.40149 | 79781 | 36.32288
91268 | 36.44995 | 79831 | 36.37394
91342 | 36.50849 | 79882 | 36.42366
91387 | 36.5513 | 79941 | 36.48489
91451 | 36.60554 | 80001 | 36.5469
91510 | 36.66071 | 80055 | 36.60016
91574 | 36.71577 | 80092 | 36.6445
91619 | 36.76335 | 80133 | 36.68829
91683 | 36.82212 | 80184 | 36.74484
91729 | 36.87108 | 80234 | 36.80394
91784 | 36.92009 | 80274 | 36.85024
91839 | 36.9778 | 80320 | 36.91201
91879 | 37.01675 | 80361 | 36.95909
91939 | 37.07545 | 80403 | 37.00669
91990 | 37.12417 | 80454 | 37.06722
92041 | 37.17469 | 80503 | 37.12886
92091 | 37.2263 | 80544 | 37.17924
92141 | 37.28036 | 80585 | 37.23268
92192 | 37.33544 | 80626 | 37.28479
92242 | 37.39328 | 80663 | 37.33852
92283 | 37.44146 | 80703 | 37.39236
92325 | 37.48929 | 80744 | 37.4463
92371 | 37.54974 | 80786 | 37.50338
92411 | 37.60032 | 80826 | 37.55877
92443 | 37.63879 | 80863 | 37.61701
92480 | 37.68982 | 80904 | 37.67652
92535 | 37.75859 | 80907 | 37.70793
92562 | 37.80113
92613 | 37.87278
92644 | 37.91699
92685 | 37.97711
92713 | 38.02247
92745 | 38.0697
92777 | 38.11945
92804 | 38.17155
92832 | 38.22417
92864 | 38.27957
92887 | 38.31669
92915 | 38.37472
92923 | 38.39409